## Sheet1
C | SL | SF | LP | QP | FA | NS | OB | S | A | W | FI | HRWR | WB | T | Age | CS
712 | 0 | 231 | 0 | 211 | 0 | 0 | 0 | 1020 | 0 | 109 | 156 | 30.7 | 0.09445407 | 20 | 28 | 150
861 | 0 | 215 | 0 | 0 | 0 | 0 | 215 | 792 | 0 | 220 | 218 | 9.45 | 0.1704105 | 20 | 28 | 150
790 | 0 | 308 | 0 | 0 | 0 | 0 | 216 | 765 | 0 | 166 | 247 | 14 | 0.1263318 | 20 | 28 | 150
950 | 0 | 200 | 0 | 450 | 0 | 0 | 0 | 750 | 0 | 170 | 0 | 75.6 | 0.18 | 20 | 28 | 120
950 | 0 | 200 | 0 | 400 | 0 | 0 | 0 | 725 | 0 | 170 | 0 | 73.35 | 0.18 | 20 | 28 | 130
950 | 0 | 200 | 0 | 400 | 0 | 0 | 0 | 725 | 0 | 170 | 0 | 73.35 | 0.18 | 20 | 28 | 127
950 | 0 | 200 | 0 | 350 | 0 | 0 | 0 | 700 | 0 | 170 | 0 | 71.1 | 0.18 | 20 | 28 | 138
950 | 0 | 200 | 0 | 350 | 0 | 0 | 0 | 700 | 0 | 170 | 0 | 71.1 | 0.18 | 20 | 28 | 132
950 | 0 | 200 | 0 | 750 | 0 | 0 | 0 | 650 | 0 | 170 | 0 | 81.6 | 0.18 | 20 | 28 | 150
950 | 0 | 200 | 0 | 300 | 0 | 0 | 0 | 650 | 0 | 170 | 0 | 68.1 | 0.18 | 20 | 28 | 139
700 | 0 | 125 | 0 | 0 | 175 | 0 | 0 | 1104 | 0 | 180 | 0 | 45.68 | 0.27 | 20 | 28 | 145
700 | 0 | 125 | 0 | 0 | 175 | 0 | 0 | 1104 | 0 | 190 | 0 | 45.88 | 0.27 | 20 | 28 | 157
700 | 0 | 125 | 0 | 0 | 175 | 0 | 0 | 1104 | 0 | 200 | 0 | 46.08 | 0.27 | 20 | 28 | 132
1050 | 0 | 350 | 0 | 0 | 0 | 0 | 0 | 0 | 678 | 224 | 69.06 | 42 | 0.16 | 20 | 28 | 133.9
1050 | 0 | 350 | 0 | 0 | 0 | 0 | 0 | 0 | 678 | 224 | 57.55 | 42 | 0.16 | 20 | 28 | 128.7
1050 | 0 | 350 | 0 | 0 | 0 | 0 | 0 | 0 | 678 | 224 | 46.04 | 42 | 0.16 | 20 | 28 | 115.2
1050 | 0 | 350 | 0 | 0 | 0 | 0 | 0 | 0 | 678 | 224 | 34.53 | 42 | 0.16 | 20 | 28 | 112
1050 | 0 | 350 | 0 | 0 | 0 | 0 | 0 | 0 | 678 | 224 | 11.51 | 42 | 0.16 | 20 | 28 | 119.9
1050 | 0 | 350 | 0 | 0 | 0 | 0 | 0 | 0 | 678 | 224 | 23.02 | 42 | 0.16 | 20 | 28 | 126.6
1050 | 0 | 350 | 0 | 0 | 0 | 0 | 0 | 0 | 678 | 224 | 34.53 | 42 | 0.16 | 20 | 28 | 140
1050 | 0 | 350 | 0 | 0 | 0 | 0 | 0 | 0 | 678 | 224 | 46.04 | 42 | 0.16 | 20 | 28 | 163.4
1050 | 0 | 350 | 0 | 0 | 0 | 0 | 0 | 0 | 678 | 224 | 57.55 | 42 | 0.16 | 20 | 28 | 171.7
1050 | 0 | 350 | 0 | 0 | 0 | 0 | 0 | 0 | 678 | 224 | 69.06 | 42 | 0.16 | 20 | 28 | 178.1
712 | 0 | 231 | 0 | 0 | 0 | 0 | 211 | 1020 | 0 | 109 | 156 | 30.7 | 0.15 | 20 | 28 | 138
712 | 0 | 231 | 0 | 0 | 0 | 0 | 211 | 1020 | 0 | 109 | 156 | 30.7 | 0.15 | 20 | 28 | 171
712 | 0 | 231 | 0 | 0 | 0 | 0 | 211 | 1020 | 0 | 109 | 156 | 30.7 | 0.15 | 20 | 28 | 133.8
1050 | 0 | 275 | 0 | 0 | 0 | 0 | 0 | 0 | 730 | 190 | 470 | 35 | 0.2 | 20 | 28 | 168
775 | 0 | 193.75 | 0 | 0 | 0 | 0 | 193.75 | 919.07 | 0 | 255.75 | 17.4375 | 0 | 0.22 | 20 | 28 | 192.7
775 | 0 | 232.5 | 0 | 0 | 0 | 0 | 155 | 919.07 | 0 | 255.75 | 5.8125 | 0 | 0.22 | 20 | 28 | 144.7
775 | 0 | 232.5 | 0 | 0 | 0 | 0 | 155 | 919.07 | 0 | 255.75 | 11.625 | 0 | 0.22 | 20 | 28 | 163.5
775 | 0 | 232.5 | 0 | 0 | 0 | 0 | 155 | 919.07 | 0 | 255.75 | 17.4375 | 0 | 0.22 | 20 | 28 | 195.2
775 | 0 | 271.25 | 0 | 0 | 0 | 0 | 116.25 | 919.07 | 0 | 255.75 | 5.8125 | 0 | 0.22 | 20 | 28 | 144.1
775 | 0 | 271.25 | 0 | 0 | 0 | 0 | 116.25 | 919.07 | 0 | 255.75 | 11.625 | 0 | 0.22 | 20 | 28 | 165.6
775 | 0 | 271.25 | 0 | 0 | 0 | 0 | 116.25 | 919.07 | 0 | 255.75 | 17.4375 | 0 | 0.22 | 20 | 28 | 195.4
775 | 0 | 193.75 | 0 | 0 | 0 | 0 | 155 | 919.07 | 0 | 247.225 | 5.61875 | 0 | 0.22 | 20 | 28 | 177.6
775 | 0 | 193.75 | 0 | 0 | 0 | 0 | 155 | 919.07 | 0 | 247.225 | 11.2375 | 0 | 0.22 | 20 | 28 | 187.8
775 | 0 | 193.75 | 0 | 0 | 0 | 0 | 155 | 919.07 | 0 | 247.225 | 16.85625 | 0 | 0.22 | 20 | 28 | 195.3
775 | 0 | 193.75 | 0 | 0 | 0 | 0 | 116.25 | 919.07 | 0 | 238.7 | 5.425 | 0 | 0.22 | 20 | 28 | 181
775 | 0 | 193.75 | 0 | 0 | 0 | 0 | 116.25 | 919.07 | 0 | 238.7 | 10.85 | 0 | 0.22 | 20 | 28 | 177.8
775 | 0 | 193.75 | 0 | 0 | 0 | 0 | 116.25 | 919.07 | 0 | 238.7 | 16.275 | 0 | 0.22 | 20 | 28 | 192.7
775 | 0 | 193.75 | 0 | 0 | 0 | 0 | 0 | 919.07 | 0 | 213.125 | 4.84375 | 0 | 0.22 | 20 | 28 | 173.8
775 | 0 | 193.75 | 0 | 0 | 0 | 0 | 116.25 | 919.07 | 0 | 238.7 | 5.425 | 0 | 0.22 | 20 | 28 | 143.7
775 | 0 | 193.75 | 0 | 0 | 0 | 0 | 116.25 | 919.07 | 0 | 238.7 | 10.85 | 0 | 0.22 | 20 | 28 | 172.1
775 | 0 | 193.75 | 0 | 0 | 0 | 0 | 116.25 | 919.07 | 0 | 238.7 | 16.275 | 0 | 0.22 | 20 | 28 | 183.1
775 | 0 | 193.75 | 0 | 0 | 0 | 0 | 77.5 | 919.07 | 0 | 230.175 | 15.69375 | 0 | 0.22 | 20 | 28 | 174.4
775 | 0 | 193.75 | 0 | 0 | 0 | 0 | 38.75 | 919.07 | 0 | 221.65 | 15.1125 | 0 | 0.22 | 20 | 28 | 182
775 | 0 | 232.5 | 0 | 0 | 0 | 0 | 38.75 | 919.07 | 0 | 230.175 | 15.69375 | 0 | 0.22 | 20 | 28 | 172.4
775 | 0 | 271.25 | 0 | 0 | 0 | 0 | 38.75 | 919.07 | 0 | 238.7 | 16.275 | 0 | 0.22 | 20 | 28 | 177.2
775 | 0 | 193.75 | 0 | 0 | 0 | 0 | 0 | 919.07 | 0 | 213.125 | 4.84375 | 0 | 0.22 | 20 | 28 | 152.9
775 | 0 | 193.75 | 0 | 0 | 0 | 0 | 0 | 919.07 | 0 | 213.125 | 9.6875 | 0 | 0.22 | 20 | 28 | 161.7
775 | 0 | 193.75 | 0 | 0 | 0 | 0 | 0 | 919.07 | 0 | 213.125 | 14.53125 | 0 | 0.22 | 20 | 28 | 174
775 | 0 | 193.75 | 0 | 0 | 0 | 0 | 193.75 | 919.07 | 0 | 255.75 | 17.4375 | 0 | 0.22 | 20 | 28 | 190
775 | 0 | 193.75 | 0 | 0 | 0 | 0 | 0 | 919.07 | 0 | 213.125 | 14.53125 | 0 | 0.22 | 20 | 28 | 173.8
775 | 0 | 193.75 | 0 | 0 | 0 | 0 | 116.25 | 919.07 | 0 | 238.7 | 16.275 | 0 | 0.22 | 20 | 28 | 180.6
775 | 0 | 193.75 | 0 | 0 | 0 | 0 | 193.73 | 919.07 | 0 | 255.7456 | 17.4372 | 0 | 0.22 | 20 | 28 | 185.5
890 | 0 | 0 | 0 | 0 | 0 | 0 | 0 | 0 | 1231 | 178 | 0 | 30.2 | 0.2 | 21 | 1 | 59
890 | 0 | 0 | 0 | 0 | 0 | 0 | 0 | 0 | 1231 | 178 | 0 | 30.2 | 0.2 | 21 | 1 | 70.7
845.5 | 0 | 44.5 | 0 | 0 | 0 | 0 | 0 | 0 | 1231 | 178 | 0 | 30.2 | 0.2 | 21 | 1 | 73.2
801 | 0 | 89 | 0 | 0 | 0 | 0 | 0 | 0 | 1231 | 178 | 0 | 30.2 | 0.2 | 21 | 1 | 75.7
756.5 | 0 | 133.5 | 0 | 0 | 0 | 0 | 0 | 0 | 1231 | 178 | 0 | 30.2 | 0.2 | 21 | 1 | 70.5
712 | 0 | 178 | 0 | 0 | 0 | 0 | 0 | 0 | 1231 | 178 | 0 | 30.2 | 0.2 | 21 | 1 | 62.1
845.5 | 0 | 44.5 | 0 | 0 | 0 | 0 | 0 | 0 | 1231 | 178 | 0 | 30.2 | 0.2 | 21 | 1 | 77.8
712 | 0 | 0 | 0 | 0 | 178 | 0 | 0 | 0 | 1231 | 178 | 0 | 30.2 | 0.2 | 21 | 1 | 53.7
667.5 | 0 | 44.5 | 0 | 0 | 178 | 0 | 0 | 0 | 1231 | 178 | 0 | 30.2 | 0.2 | 21 | 1 | 52.8
1009 | 0 | 0 | 0 | 0 | 0 | 0 | 0 | 0 | 1231 | 201.8 | 0 | 34.2 | 0.2 | 21 | 1 | 72.8
1009 | 0 | 0 | 0 | 0 | 0 | 0 | 0 | 0 | 1231 | 201.8 | 0 | 34.2 | 0.2 | 21 | 1 | 73.2
958.55 | 0 | 50.45 | 0 | 0 | 0 | 0 | 0 | 0 | 1231 | 201.8 | 0 | 34.2 | 0.2 | 21 | 1 | 80.1
756.75 | 0 | 50.45 | 0 | 0 | 201.8 | 0 | 0 | 0 | 1231 | 201.8 | 0 | 34.2 | 0.2 | 21 | 1 | 53.1
700 | 0 | 50 | 0 | 0 | 150 | 0 | 0 | 0 | 1104 | 180 | 0 | 30 | 0.2 | 20 | 1 | 57.9
700 | 0 | 50 | 0 | 0 | 150 | 0 | 0 | 0 | 1104 | 180 | 39 | 30 | 0.2 | 20 | 1 | 64.5
700 | 0 | 50 | 0 | 0 | 150 | 0 | 0 | 0 | 1104 | 180 | 78 | 30 | 0.2 | 20 | 1 | 73.8
700 | 0 | 50 | 0 | 0 | 150 | 0 | 0 | 0 | 1104 | 180 | 117 | 30 | 0.2 | 20 | 1 | 83.2
700 | 0 | 50 | 0 | 0 | 150 | 0 | 0 | 0 | 1104 | 180 | 156 | 30 | 0.2 | 20 | 1 | 88.8
700 | 0 | 50 | 0 | 0 | 150 | 0 | 0 | 0 | 1104 | 180 | 195 | 30 | 0.2 | 20 | 1 | 89.7
741 | 0 | 185 | 64.75 | 194.25 | 0 | 0 | 0 | 0 | 815 | 185 | 156 | 9 | 0.1561181 | 30 | 1 | 76
741 | 0 | 185 | 129.5 | 129.5 | 0 | 0 | 0 | 0 | 815 | 185 | 156 | 9 | 0.1561181 | 30 | 1 | 78
741 | 0 | 185 | 194.25 | 64.75 | 0 | 0 | 0 | 0 | 815 | 185 | 156 | 9 | 0.1561181 | 30 | 1 | 82
741 | 0 | 185 | 259 | 0 | 0 | 0 | 0 | 0 | 815 | 185 | 0 | 9 | 0.1561181 | 30 | 1 | 82
800 | 0 | 0 | 0 | 0 | 0 | 0 | 0 | 0 | 1471.3 | 160 | 0 | 21.6 | 0.2 | 23 | 1 | 92.2
796 | 0 | 0 | 0 | 0 | 0 | 4 | 0 | 0 | 1461.1 | 160 | 0 | 25.2 | 0.2 | 23 | 1 | 82.8
792 | 0 | 0 | 0 | 0 | 0 | 8 | 0 | 0 | 1450.8 | 160 | 0 | 28.8 | 0.2 | 23 | 1 | 78.9
784 | 0 | 0 | 0 | 0 | 0 | 16 | 0 | 0 | 1430.2 | 160 | 0 | 36 | 0.2 | 23 | 1 | 77.9
776 | 0 | 0 | 0 | 0 | 0 | 24 | 0 | 0 | 1409.7 | 160 | 0 | 43.2 | 0.2 | 23 | 1 | 75.6
720 | 0 | 80 | 0 | 0 | 0 | 0 | 0 | 0 | 1422.9 | 160 | 0 | 29.6 | 0.2 | 23 | 1 | 81.8
716 | 0 | 80 | 0 | 0 | 0 | 4 | 0 | 0 | 1411.6 | 160 | 0 | 33.6 | 0.2 | 23 | 1 | 77.8
712 | 0 | 80 | 0 | 0 | 0 | 8 | 0 | 0 | 1400.3 | 160 | 0 | 37.6 | 0.2 | 23 | 1 | 69.4
704 | 0 | 80 | 0 | 0 | 0 | 16 | 0 | 0 | 1379.8 | 160 | 0 | 44.8 | 0.2 | 23 | 1 | 61.5
696 | 0 | 80 | 0 | 0 | 0 | 24 | 0 | 0 | 1359.2 | 160 | 0 | 52 | 0.2 | 23 | 1 | 56.7
620.2 | 0 | 114.2 | 0 | 0 | 164.9 | 0 | 0 | 0 | 1277.5 | 161.9 | 156 | 36 | 0.1800289 | 20 | 1 | 91.1
558.1 | 62 | 114.2 | 0 | 0 | 164.9 | 0 | 0 | 0 | 1276.6 | 161.9 | 156 | 36 | 0.1800489 | 20 | 1 | 77.9
863.2 | 0 | 215.8 | 0 | 0 | 0 | 0 | 0 | 0 | 1079 | 177 | 0 | 21.6 | 0.1640408 | 20 | 1 | 36.1
857.8 | 0 | 215.8 | 0 | 0 | 0 | 5.4 | 0 | 0 | 1079 | 177 | 0 | 21.6 | 0.1640408 | 20 | 1 | 42.2
852.4 | 0 | 215.8 | 0 | 0 | 0 | 10.8 | 0 | 0 | 1079 | 177 | 0 | 21.6 | 0.1640408 | 20 | 1 | 47.7
847 | 0 | 215.8 | 0 | 0 | 0 | 16.2 | 0 | 0 | 1079 | 177 | 0 | 21.6 | 0.1640408 | 20 | 1 | 53.1
841.6 | 0 | 215.8 | 0 | 0 | 0 | 21.6 | 0 | 0 | 1079 | 177 | 0 | 21.6 | 0.1640408 | 20 | 1 | 53.1
863 | 0 | 216 | 0 | 0 | 0 | 0 | 0 | 0 | 1079 | 177 | 0 | 21.6 | 0.1640408 | 23 | 1 | 35.68
858 | 0 | 216 | 0 | 0 | 0 | 5.4 | 0 | 0 | 1079 | 177 | 0 | 21.6 | 0.16398 | 23 | 1 | 42.39
852 | 0 | 216 | 0 | 0 | 0 | 10.8 | 0 | 0 | 1079 | 177 | 0 | 21.6 | 0.1640712 | 23 | 1 | 48.2
847 | 0 | 216 | 0 | 0 | 0 | 16.2 | 0 | 0 | 1079 | 177 | 0 | 21.6 | 0.1640104 | 23 | 1 | 53.38
842 | 0 | 216 | 0 | 0 | 0 | 21.6 | 0 | 0 | 1079 | 177 | 0 | 21.6 | 0.1639496 | 23 | 1 | 53.08
1251.2 | 0 | 291.3 | 0 | 0 | 0 | 0 | 0 | 0 | 407.8 | 201.4 | 0 | 28.2 | 0.1305673 | 23 | 1 | 82.81
825.8 | 0 | 192.3 | 486.2 | 0 | 0 | 0 | 0 | 0 | 444.4 | 201.4 | 0 | 10.5 | 0.1338829 | 23 | 1 | 70.14
575.6 | 0 | 134 | 772.2 | 0 | 0 | 0 | 0 | 0 | 455.7 | 201.4 | 0 | 5.1 | 0.1359158 | 23 | 1 | 33.49
325.3 | 0 | 75.7 | 1058.2 | 0 | 0 | 0 | 0 | 0 | 455.4 | 201.4 | 0 | 5.2 | 0.1380208 | 23 | 1 | 28.51
439.5 | 0 | 0 | 263.7 | 175.9 | 0 | 0 | 0 | 0 | 1273.4 | 175.8 | 0 | 43.9 | 0.1999772 | 21 | 3 | 49.61
435.1 | 0 | 0 | 263.7 | 175.9 | 0 | 4.4 | 0 | 0 | 1273.4 | 175.8 | 0 | 43.9 | 0.1999772 | 21 | 3 | 50.87
430.7 | 0 | 0 | 263.7 | 175.9 | 0 | 8.8 | 0 | 0 | 1273.4 | 175.8 | 0 | 43.9 | 0.1999772 | 21 | 3 | 54.96
426.3 | 0 | 0 | 263.7 | 175.9 | 0 | 13.2 | 0 | 0 | 1273.4 | 175.8 | 0 | 43.9 | 0.1999772 | 21 | 3 | 56.85
421.9 | 0 | 0 | 263.7 | 175.9 | 0 | 17.6 | 0 | 0 | 1273.4 | 175.8 | 0 | 43.9 | 0.1999772 | 21 | 3 | 57.17
417.5 | 0 | 0 | 263.7 | 175.9 | 0 | 22 | 0 | 0 | 1273.4 | 175.8 | 0 | 43.9 | 0.1999772 | 21 | 3 | 55.91
435.1 | 0 | 0 | 263.7 | 175.9 | 0 | 4.4 | 0 | 0 | 1273.4 | 175.8 | 195 | 43.9 | 0.1999772 | 21 | 3 | 70.35
430.7 | 0 | 0 | 263.7 | 175.9 | 0 | 8.8 | 0 | 0 | 1273.4 | 175.8 | 195 | 43.9 | 0.1999772 | 21 | 3 | 72.84
426.3 | 0 | 0 | 263.7 | 175.9 | 0 | 13.2 | 0 | 0 | 1273.4 | 175.8 | 195 | 43.9 | 0.1999772 | 21 | 3 | 78.44
421.9 | 0 | 0 | 263.7 | 175.9 | 0 | 17.6 | 0 | 0 | 1273.4 | 175.8 | 195 | 43.9 | 0.1999772 | 21 | 3 | 79.69
417.5 | 0 | 0 | 263.7 | 175.9 | 0 | 22 | 0 | 0 | 1273.4 | 175.8 | 195 | 43.9 | 0.1999772 | 21 | 3 | 77.82
741 | 0 | 185 | 0 | 259 | 0 | 0 | 0 | 0 | 815 | 185 | 156 | 9 | 0.1561181 | 30 | 3 | 117
741 | 0 | 185 | 64.75 | 194.25 | 0 | 0 | 0 | 0 | 815 | 185 | 156 | 9 | 0.1561181 | 30 | 3 | 118
741 | 0 | 185 | 129.5 | 129.5 | 0 | 0 | 0 | 0 | 815 | 185 | 156 | 9 | 0.1561181 | 30 | 3 | 111
741 | 0 | 185 | 194.25 | 64.75 | 0 | 0 | 0 | 0 | 815 | 185 | 156 | 9 | 0.1561181 | 30 | 3 | 116
741 | 0 | 185 | 259 | 0 | 0 | 0 | 0 | 0 | 815 | 185 | 0 | 9 | 0.1561181 | 30 | 3 | 115
800 | 0 | 0 | 0 | 0 | 0 | 0 | 0 | 0 | 1471.3 | 160 | 0 | 21.6 | 0.2 | 23 | 3 | 103.9
796 | 0 | 0 | 0 | 0 | 0 | 4 | 0 | 0 | 1461.1 | 160 | 0 | 25.2 | 0.2 | 23 | 3 | 100.2
792 | 0 | 0 | 0 | 0 | 0 | 8 | 0 | 0 | 1450.8 | 160 | 0 | 28.8 | 0.2 | 23 | 3 | 99.3
784 | 0 | 0 | 0 | 0 | 0 | 16 | 0 | 0 | 1430.2 | 160 | 0 | 36 | 0.2 | 23 | 3 | 95.4
776 | 0 | 0 | 0 | 0 | 0 | 24 | 0 | 0 | 1409.7 | 160 | 0 | 43.2 | 0.2 | 23 | 3 | 94.5
720 | 0 | 80 | 0 | 0 | 0 | 0 | 0 | 0 | 1422.9 | 160 | 0 | 29.6 | 0.2 | 23 | 3 | 91.2
716 | 0 | 80 | 0 | 0 | 0 | 4 | 0 | 0 | 1411.6 | 160 | 0 | 33.6 | 0.2 | 23 | 3 | 87.9
712 | 0 | 80 | 0 | 0 | 0 | 8 | 0 | 0 | 1400.3 | 160 | 0 | 37.6 | 0.2 | 23 | 3 | 86.3
704 | 0 | 80 | 0 | 0 | 0 | 16 | 0 | 0 | 1379.8 | 160 | 0 | 44.8 | 0.2 | 23 | 3 | 85.3
696 | 0 | 80 | 0 | 0 | 0 | 24 | 0 | 0 | 1359.2 | 160 | 0 | 52 | 0.2 | 23 | 3 | 84.3
541.75 | 0 | 0 | 0 | 0 | 0 | 8.25 | 0 | 0 | 1748 | 165 | 0 | 8.25 | 0.3 | 21 | 3 | 51.6
545.875 | 0 | 0 | 0 | 0 | 0 | 4.125 | 0 | 0 | 1754 | 165 | 0 | 6.6 | 0.3 | 21 | 3 | 45.4
541.75 | 0 | 0 | 0 | 0 | 0 | 8.25 | 0 | 0 | 1748 | 165 | 0 | 8.25 | 0.3 | 21 | 3 | 42.2
550 | 0 | 0 | 0 | 0 | 0 | 0 | 0 | 0 | 1830 | 137.5 | 0 | 6.6 | 0.25 | 21 | 3 | 58.9
545.875 | 0 | 0 | 0 | 0 | 0 | 4.125 | 0 | 0 | 1820 | 137.5 | 0 | 9.9 | 0.25 | 21 | 3 | 59.8
541.75 | 0 | 0 | 0 | 0 | 0 | 8.25 | 0 | 0 | 1812 | 137.5 | 0 | 12.65 | 0.25 | 21 | 3 | 63.3
545.875 | 0 | 0 | 0 | 0 | 0 | 4.125 | 0 | 0 | 1820 | 137.5 | 0 | 9.9 | 0.25 | 21 | 3 | 56.1
541.75 | 0 | 0 | 0 | 0 | 0 | 8.25 | 0 | 0 | 1812 | 137.5 | 0 | 12.65 | 0.25 | 21 | 3 | 53.1
620.2 | 0 | 114.2 | 0 | 0 | 164.9 | 0 | 0 | 0 | 1277.5 | 161.9 | 156 | 36 | 0.1800289 | 20 | 3 | 113.8
558.1 | 62 | 114.2 | 0 | 0 | 164.9 | 0 | 0 | 0 | 1276.6 | 161.9 | 156 | 36 | 0.1800489 | 20 | 3 | 102.7
863.2 | 0 | 215.8 | 0 | 0 | 0 | 0 | 0 | 0 | 1079 | 177 | 0 | 21.6 | 0.1640408 | 20 | 3 | 75.6
857.8 | 0 | 215.8 | 0 | 0 | 0 | 5.4 | 0 | 0 | 1079 | 177 | 0 | 21.6 | 0.1640408 | 20 | 3 | 81.7
852.4 | 0 | 215.8 | 0 | 0 | 0 | 10.8 | 0 | 0 | 1079 | 177 | 0 | 21.6 | 0.1640408 | 20 | 3 | 85.1
847 | 0 | 215.8 | 0 | 0 | 0 | 16.2 | 0 | 0 | 1079 | 177 | 0 | 21.6 | 0.1640408 | 20 | 3 | 87.8
841.6 | 0 | 215.8 | 0 | 0 | 0 | 21.6 | 0 | 0 | 1079 | 177 | 0 | 21.6 | 0.1640408 | 20 | 3 | 81.7
750 | 0 | 144 | 0 | 0 | 200 | 0 | 0 | 0 | 990 | 182 | 0 | 38 | 0.166362 | 20 | 3 | 82.3
675 | 75 | 144 | 0 | 0 | 200 | 0 | 0 | 0 | 990 | 182 | 0 | 38 | 0.166362 | 20 | 3 | 68.9
600 | 150 | 144 | 0 | 0 | 200 | 0 | 0 | 0 | 990 | 182 | 0 | 36 | 0.166362 | 20 | 3 | 64.5
525 | 225 | 144 | 0 | 0 | 200 | 0 | 0 | 0 | 990 | 182 | 0 | 36 | 0.166362 | 20 | 3 | 60.7
450 | 300 | 144 | 0 | 0 | 200 | 0 | 0 | 0 | 990 | 182 | 0 | 34 | 0.166362 | 20 | 3 | 53
375 | 375 | 144 | 0 | 0 | 200 | 0 | 0 | 0 | 990 | 182 | 0 | 30 | 0.166362 | 20 | 3 | 48.1
863 | 0 | 216 | 0 | 0 | 0 | 0 | 0 | 0 | 1079 | 177 | 0 | 21.6 | 0.1640408 | 23 | 3 | 75.05
858 | 0 | 216 | 0 | 0 | 0 | 5.4 | 0 | 0 | 1079 | 177 | 0 | 21.6 | 0.16398 | 23 | 3 | 82.07
852 | 0 | 216 | 0 | 0 | 0 | 10.8 | 0 | 0 | 1079 | 177 | 0 | 21.6 | 0.1640712 | 23 | 3 | 85.12
847 | 0 | 216 | 0 | 0 | 0 | 16.2 | 0 | 0 | 1079 | 177 | 0 | 21.6 | 0.1640104 | 23 | 3 | 87.88
842 | 0 | 216 | 0 | 0 | 0 | 21.6 | 0 | 0 | 1079 | 177 | 0 | 21.6 | 0.1639496 | 23 | 3 | 82.09
1251.2 | 0 | 291.3 | 0 | 0 | 0 | 0 | 0 | 0 | 407.8 | 201.4 | 0 | 28.2 | 0.1305673 | 23 | 3 | 112.692
825.8 | 0 | 192.3 | 486.2 | 0 | 0 | 0 | 0 | 0 | 444.4 | 201.4 | 0 | 10.5 | 0.1338829 | 23 | 3 | 116.31
325.3 | 0 | 75.7 | 1058.2 | 0 | 0 | 0 | 0 | 0 | 455.4 | 201.4 | 0 | 5.2 | 0.1380208 | 23 | 3 | 54.32
946 | 0 | 71 | 47 | 0 | 166 | 0 | 0 | 0 | 860 | 166 | 0 | 35.76 | 0.1349593 | 23 | 3 | 120.77
784 | 0 | 157 | 235 | 0 | 0 | 0 | 0 | 0 | 823 | 171 | 0 | 39.66 | 0.1454082 | 23 | 3 | 102.73
937 | 0 | 70 | 47 | 0 | 164 | 0 | 0 | 0 | 851 | 164 | 78 | 36.82 | 0.134647 | 23 | 3 | 108.74
777 | 0 | 155 | 233 | 0 | 0 | 0 | 0 | 0 | 816 | 169 | 78 | 40.64 | 0.1450644 | 23 | 3 | 101.09
792 | 0 | 264 | 0 | 0 | 0 | 0 | 0 | 0 | 1056 | 173 | 156 | 21.1 | 0.1638258 | 20 | 3 | 102.86
784 | 0 | 261 | 0 | 0 | 0 | 0 | 0 | 0 | 1045 | 171 | 234 | 20.9 | 0.1636364 | 20 | 3 | 106
874.9 | 0 | 43.7 | 0 | 0 | 0 | 0 | 0 | 0 | 1273.4 | 202.1 | 0 | 45.9 | 0.2200087 | 21 | 7 | 85.91
612.4 | 0 | 43.7 | 262.5 | 0 | 0 | 0 | 0 | 0 | 1273.4 | 202.1 | 0 | 45.9 | 0.2200087 | 21 | 7 | 78.52
699.9 | 0 | 43.7 | 0 | 175 | 0 | 0 | 0 | 0 | 1273.4 | 202.1 | 0 | 45.9 | 0.2200087 | 21 | 7 | 85.91
874.9 | 0 | 43.7 | 0 | 0 | 0 | 0 | 0 | 0 | 1273.4 | 202.1 | 39 | 45.9 | 0.2200087 | 21 | 7 | 106.71
612.4 | 0 | 43.7 | 262.5 | 0 | 0 | 0 | 0 | 0 | 1273.4 | 202.1 | 39 | 45.9 | 0.2200087 | 21 | 7 | 89.93
699.9 | 0 | 43.7 | 0 | 175 | 0 | 0 | 0 | 0 | 1273.4 | 202.1 | 39 | 45.9 | 0.2200087 | 21 | 7 | 99.33
874.9 | 0 | 43.7 | 0 | 0 | 0 | 0 | 0 | 0 | 1273.4 | 202.1 | 78 | 45.9 | 0.2200087 | 21 | 7 | 108.73
612.4 | 0 | 43.7 | 262.5 | 0 | 0 | 0 | 0 | 0 | 1273.4 | 202.1 | 78 | 45.9 | 0.2200087 | 21 | 7 | 92.62
699.9 | 0 | 43.7 | 0 | 175 | 0 | 0 | 0 | 0 | 1273.4 | 202.1 | 78 | 45.9 | 0.2200087 | 21 | 7 | 102.01
874.9 | 0 | 43.7 | 0 | 0 | 0 | 0 | 0 | 0 | 1273.4 | 202.1 | 117 | 45.9 | 0.2200087 | 21 | 7 | 110.74
612.4 | 0 | 43.7 | 262.5 | 0 | 0 | 0 | 0 | 0 | 1273.4 | 202.1 | 117 | 45.9 | 0.2200087 | 21 | 7 | 100
699.9 | 0 | 43.7 | 0 | 175 | 0 | 0 | 0 | 0 | 1273.4 | 202.1 | 117 | 45.9 | 0.2200087 | 21 | 7 | 108.73
874.9 | 0 | 43.7 | 0 | 0 | 0 | 0 | 0 | 0 | 1273.4 | 202.1 | 156 | 45.9 | 0.2200087 | 21 | 7 | 120.81
612.4 | 0 | 43.7 | 262.5 | 0 | 0 | 0 | 0 | 0 | 1273.4 | 202.1 | 156 | 45.9 | 0.2200087 | 21 | 7 | 105.37
699.9 | 0 | 43.7 | 0 | 175 | 0 | 0 | 0 | 0 | 1273.4 | 202.1 | 156 | 45.9 | 0.2200087 | 21 | 7 | 114.77
612.4 | 0 | 43.7 | 262.5 | 0 | 0 | 0 | 0 | 0 | 1273.4 | 202.1 | 195 | 45.9 | 0.2200087 | 21 | 7 | 114.09
699.9 | 0 | 43.7 | 0 | 175 | 0 | 0 | 0 | 0 | 1273.4 | 202.1 | 195 | 45.9 | 0.2200087 | 21 | 7 | 122.82
439.5 | 0 | 0 | 263.7 | 175.9 | 0 | 0 | 0 | 0 | 1273.4 | 175.8 | 195 | 43.9 | 0.1999772 | 21 | 7 | 90.89
435.1 | 0 | 0 | 263.7 | 175.9 | 0 | 4.4 | 0 | 0 | 1273.4 | 175.8 | 195 | 43.9 | 0.1999772 | 21 | 7 | 94.63
430.7 | 0 | 0 | 263.7 | 175.9 | 0 | 8.8 | 0 | 0 | 1273.4 | 175.8 | 195 | 43.9 | 0.1999772 | 21 | 7 | 96.5
426.3 | 0 | 0 | 263.7 | 175.9 | 0 | 13.2 | 0 | 0 | 1273.4 | 175.8 | 195 | 43.9 | 0.1999772 | 21 | 7 | 100.86
421.9 | 0 | 0 | 263.7 | 175.9 | 0 | 17.6 | 0 | 0 | 1273.4 | 175.8 | 195 | 43.9 | 0.1999772 | 21 | 7 | 103.35
417.5 | 0 | 0 | 263.7 | 175.9 | 0 | 22 | 0 | 0 | 1273.4 | 175.8 | 195 | 43.9 | 0.1999772 | 21 | 7 | 98.99
594.2 | 0 | 0 | 265.3 | 0 | 0 | 24.8 | 0 | 0 | 1282.3 | 176.9 | 0 | 44.2 | 0.2000452 | 21 | 7 | 86.11
594.2 | 0 | 0 | 265.3 | 0 | 0 | 24.8 | 0 | 0 | 1282.3 | 176.9 | 156 | 44.2 | 0.2000452 | 21 | 7 | 113.89
594.2 | 0 | 0 | 265.3 | 0 | 0 | 24.8 | 0 | 0 | 1282.3 | 176.9 | 156 | 44.2 | 0.2000452 | 21 | 7 | 117.22
594.2 | 0 | 0 | 265.3 | 0 | 0 | 24.8 | 0 | 0 | 1282.3 | 176.9 | 156 | 44.2 | 0.2000452 | 21 | 7 | 114.44
594.2 | 0 | 0 | 265.3 | 0 | 0 | 24.8 | 0 | 0 | 1282.3 | 176.9 | 156 | 44.2 | 0.2000452 | 21 | 7 | 112.22
594.2 | 0 | 0 | 265.3 | 0 | 0 | 24.8 | 0 | 0 | 1282.3 | 176.9 | 156 | 44.2 | 0.2000452 | 21 | 7 | 111.11
890 | 0 | 0 | 0 | 0 | 0 | 0 | 0 | 0 | 1231 | 178 | 0 | 30.2 | 0.2 | 21 | 7 | 95.7
890 | 0 | 0 | 0 | 0 | 0 | 0 | 0 | 0 | 1231 | 178 | 0 | 30.2 | 0.2 | 21 | 7 | 97.4
845.5 | 0 | 44.5 | 0 | 0 | 0 | 0 | 0 | 0 | 1231 | 178 | 0 | 30.2 | 0.2 | 21 | 7 | 105.7
801 | 0 | 89 | 0 | 0 | 0 | 0 | 0 | 0 | 1231 | 178 | 0 | 30.2 | 0.2 | 21 | 7 | 102.6
756.5 | 0 | 133.5 | 0 | 0 | 0 | 0 | 0 | 0 | 1231 | 178 | 0 | 30.2 | 0.2 | 21 | 7 | 96.8
712 | 0 | 178 | 0 | 0 | 0 | 0 | 0 | 0 | 1231 | 178 | 0 | 30.2 | 0.2 | 21 | 7 | 95.9
845.5 | 0 | 44.5 | 0 | 0 | 0 | 0 | 0 | 0 | 1231 | 178 | 0 | 30.2 | 0.2 | 21 | 7 | 106.1
712 | 0 | 0 | 0 | 0 | 178 | 0 | 0 | 0 | 1231 | 178 | 0 | 30.2 | 0.2 | 21 | 7 | 99.2
623 | 0 | 0 | 0 | 0 | 267 | 0 | 0 | 0 | 1231 | 178 | 0 | 30.2 | 0.2 | 21 | 7 | 101.2
667.5 | 0 | 44.5 | 0 | 0 | 178 | 0 | 0 | 0 | 1231 | 178 | 0 | 30.2 | 0.2 | 21 | 7 | 92.8
1009 | 0 | 0 | 0 | 0 | 0 | 0 | 0 | 0 | 1231 | 201.8 | 0 | 34.2 | 0.2 | 21 | 7 | 102.8
1009 | 0 | 0 | 0 | 0 | 0 | 0 | 0 | 0 | 1231 | 201.8 | 0 | 34.2 | 0.2 | 21 | 7 | 102.3
958.55 | 0 | 50.45 | 0 | 0 | 0 | 0 | 0 | 0 | 1231 | 201.8 | 0 | 34.2 | 0.2 | 21 | 7 | 102.8
756.75 | 0 | 50.45 | 0 | 0 | 201.8 | 0 | 0 | 0 | 1231 | 201.8 | 0 | 34.2 | 0.2 | 21 | 7 | 101.5
472 | 315 | 262 | 0 | 0 | 0 | 0 | 0 | 0 | 1049 | 178 | 0 | 21 | 0.1696854 | 20 | 7 | 94.3
472 | 315 | 262 | 0 | 0 | 0 | 0 | 0 | 0 | 1049 | 178 | 156 | 21 | 0.1696854 | 20 | 7 | 114.9
472 | 315 | 262 | 0 | 0 | 0 | 0 | 0 | 0 | 1049 | 178 | 156 | 21 | 0.1696854 | 20 | 7 | 120.9
472 | 315 | 262 | 0 | 0 | 0 | 0 | 0 | 0 | 1049 | 178 | 156 | 21 | 0.1696854 | 20 | 7 | 108.3
700 | 0 | 50 | 0 | 0 | 150 | 0 | 0 | 0 | 1104 | 180 | 0 | 30 | 0.2 | 20 | 7 | 94.4
700 | 0 | 50 | 0 | 0 | 150 | 0 | 0 | 0 | 1104 | 180 | 39 | 30 | 0.2 | 20 | 7 | 96.3
700 | 0 | 50 | 0 | 0 | 150 | 0 | 0 | 0 | 1104 | 180 | 78 | 30 | 0.2 | 20 | 7 | 102.8
700 | 0 | 50 | 0 | 0 | 150 | 0 | 0 | 0 | 1104 | 180 | 117 | 30 | 0.2 | 20 | 7 | 115.9
700 | 0 | 50 | 0 | 0 | 150 | 0 | 0 | 0 | 1104 | 180 | 156 | 30 | 0.2 | 20 | 7 | 120.6
700 | 0 | 50 | 0 | 0 | 150 | 0 | 0 | 0 | 1104 | 180 | 195 | 30 | 0.2 | 20 | 7 | 125.2
741 | 0 | 185 | 0 | 259 | 0 | 0 | 0 | 0 | 815 | 185 | 156 | 9 | 0.1561181 | 30 | 7 | 144
741 | 0 | 185 | 64.75 | 194.25 | 0 | 0 | 0 | 0 | 815 | 185 | 156 | 9 | 0.1561181 | 30 | 7 | 142
741 | 0 | 185 | 194.25 | 64.75 | 0 | 0 | 0 | 0 | 815 | 185 | 156 | 9 | 0.1561181 | 30 | 7 | 138
800 | 0 | 200 | 0 | 200 | 0 | 0 | 0 | 0 | 880 | 200 | 0 | 9.6 | 0.1666667 | 20 | 7 | 101.5
800 | 0 | 100 | 0 | 200 | 0 | 0 | 0 | 0 | 980 | 200 | 0 | 9.6 | 0.1818182 | 20 | 7 | 111.4
800 | 0 | 200 | 0 | 100 | 0 | 0 | 0 | 0 | 980 | 200 | 0 | 9.6 | 0.1818182 | 20 | 7 | 108.6
800 | 0 | 200 | 0 | 0 | 0 | 0 | 0 | 0 | 1080 | 200 | 0 | 14.4 | 0.2 | 20 | 7 | 111
950 | 0 | 255 | 0 | 0 | 0 | 0 | 0 | 0 | 873 | 189 | 0 | 31 | 0.1568465 | 23 | 7 | 104.2
941.5 | 0 | 255 | 0 | 0 | 0 | 9.5 | 0 | 0 | 873 | 189 | 0 | 31 | 0.1567164 | 23 | 7 | 109.8
932 | 0 | 255 | 0 | 0 | 0 | 19 | 0 | 0 | 873 | 189 | 0 | 31 | 0.1567164 | 23 | 7 | 112.6
921.5 | 0 | 255 | 0 | 0 | 0 | 28.5 | 0 | 0 | 873 | 189 | 0 | 31 | 0.1568465 | 23 | 7 | 119.4
912 | 0 | 255 | 0 | 0 | 0 | 38 | 0 | 0 | 873 | 189 | 0 | 31 | 0.1568465 | 23 | 7 | 114.3
800 | 0 | 0 | 0 | 0 | 0 | 0 | 0 | 0 | 1471.3 | 160 | 0 | 21.6 | 0.2 | 23 | 7 | 108
796 | 0 | 0 | 0 | 0 | 0 | 4 | 0 | 0 | 1461.1 | 160 | 0 | 25.2 | 0.2 | 23 | 7 | 108.7
792 | 0 | 0 | 0 | 0 | 0 | 8 | 0 | 0 | 1450.8 | 160 | 0 | 28.8 | 0.2 | 23 | 7 | 109
784 | 0 | 0 | 0 | 0 | 0 | 16 | 0 | 0 | 1430.2 | 160 | 0 | 36 | 0.2 | 23 | 7 | 109.2
776 | 0 | 0 | 0 | 0 | 0 | 24 | 0 | 0 | 1409.7 | 160 | 0 | 43.2 | 0.2 | 23 | 7 | 106.9
720 | 0 | 80 | 0 | 0 | 0 | 0 | 0 | 0 | 1422.9 | 160 | 0 | 29.6 | 0.2 | 23 | 7 | 104.3
716 | 0 | 80 | 0 | 0 | 0 | 4 | 0 | 0 | 1411.6 | 160 | 0 | 33.6 | 0.2 | 23 | 7 | 105.1
712 | 0 | 80 | 0 | 0 | 0 | 8 | 0 | 0 | 1400.3 | 160 | 0 | 37.6 | 0.2 | 23 | 7 | 106.2
704 | 0 | 80 | 0 | 0 | 0 | 16 | 0 | 0 | 1379.8 | 160 | 0 | 44.8 | 0.2 | 23 | 7 | 107.1
696 | 0 | 80 | 0 | 0 | 0 | 24 | 0 | 0 | 1359.2 | 160 | 0 | 52 | 0.2 | 23 | 7 | 102.2
863 | 0 | 216 | 0 | 0 | 0 | 0 | 0 | 0 | 923 | 177 | 0 | 32.37 | 0.1640408 | 20 | 7 | 88.9
647 | 216 | 216 | 0 | 0 | 0 | 0 | 0 | 0 | 923 | 177 | 0 | 32.37 | 0.1640408 | 20 | 7 | 86.7
432 | 216 | 216 | 0 | 0 | 216 | 0 | 0 | 0 | 923 | 177 | 0 | 32.4 | 0.1638889 | 20 | 7 | 79.2
829 | 0 | 216 | 0 | 0 | 0 | 34.5 | 0 | 0 | 923 | 177 | 0 | 32.39 | 0.1639648 | 20 | 7 | 91.1
852 | 0 | 216 | 0 | 0 | 0 | 10.8 | 0 | 0 | 923 | 177 | 0 | 32.36 | 0.1640712 | 20 | 7 | 101.9
863 | 0 | 216 | 0 | 0 | 0 | 0 | 0 | 0 | 923 | 177 | 156 | 32.37 | 0.1640408 | 20 | 7 | 103.7
647 | 216 | 216 | 0 | 0 | 0 | 0 | 0 | 0 | 923 | 177 | 156 | 32.37 | 0.1640408 | 20 | 7 | 118.1
647 | 0 | 216 | 0 | 0 | 216 | 0 | 0 | 0 | 923 | 177 | 156 | 32.37 | 0.1640408 | 20 | 7 | 118.7
432 | 216 | 216 | 0 | 0 | 216 | 0 | 0 | 0 | 923 | 177 | 156 | 32.4 | 0.1638889 | 20 | 7 | 117.6
829 | 0 | 216 | 0 | 0 | 0 | 34.5 | 0 | 0 | 923 | 177 | 156 | 32.39 | 0.1639648 | 20 | 7 | 118.7
852 | 0 | 216 | 0 | 0 | 0 | 10.8 | 0 | 0 | 923 | 177 | 156 | 32.36 | 0.1640712 | 20 | 7 | 122.6
900 | 0 | 220 | 0 | 0 | 0 | 0 | 0 | 0 | 1005 | 163 | 156 | 40 | 0.1455357 | 23 | 7 | 124.1
900 | 0 | 165 | 0 | 0 | 55 | 0 | 0 | 0 | 1021 | 163 | 156 | 40 | 0.1455357 | 23 | 7 | 115.5
900 | 0 | 110 | 0 | 0 | 110 | 0 | 0 | 0 | 1036 | 163 | 156 | 40 | 0.1455357 | 23 | 7 | 113.5
810 | 0 | 220 | 0 | 0 | 90 | 0 | 0 | 0 | 1002 | 163 | 156 | 40 | 0.1455357 | 23 | 7 | 116
720 | 0 | 220 | 0 | 0 | 180 | 0 | 0 | 0 | 998 | 163 | 156 | 40 | 0.1455357 | 23 | 7 | 116.5
630 | 0 | 220 | 0 | 0 | 270 | 0 | 0 | 0 | 994 | 163 | 156 | 40 | 0.1455357 | 23 | 7 | 110
620.2 | 0 | 114.2 | 0 | 0 | 164.9 | 0 | 0 | 0 | 1277.5 | 161.9 | 156 | 36 | 0.1800289 | 20 | 7 | 134.2
558.1 | 62 | 114.2 | 0 | 0 | 164.9 | 0 | 0 | 0 | 1276.6 | 161.9 | 156 | 36 | 0.1800489 | 20 | 7 | 130.5
496.1 | 124 | 114.2 | 0 | 0 | 164.9 | 0 | 0 | 0 | 1275.9 | 161.9 | 156 | 36 | 0.1800489 | 20 | 7 | 129.8
434.1 | 186 | 114.2 | 0 | 0 | 164.9 | 0 | 0 | 0 | 1275 | 161.9 | 156 | 36 | 0.1800489 | 20 | 7 | 121.7
863.2 | 0 | 215.8 | 0 | 0 | 0 | 0 | 0 | 0 | 1079 | 177 | 0 | 21.6 | 0.1640408 | 20 | 7 | 83.7
857.8 | 0 | 215.8 | 0 | 0 | 0 | 5.4 | 0 | 0 | 1079 | 177 | 0 | 21.6 | 0.1640408 | 20 | 7 | 92.6
852.4 | 0 | 215.8 | 0 | 0 | 0 | 10.8 | 0 | 0 | 1079 | 177 | 0 | 21.6 | 0.1640408 | 20 | 7 | 102.1
847 | 0 | 215.8 | 0 | 0 | 0 | 16.2 | 0 | 0 | 1079 | 177 | 0 | 21.6 | 0.1640408 | 20 | 7 | 105.5
841.6 | 0 | 215.8 | 0 | 0 | 0 | 21.6 | 0 | 0 | 1079 | 177 | 0 | 21.6 | 0.1640408 | 20 | 7 | 102.8
750 | 0 | 144 | 0 | 0 | 200 | 0 | 0 | 0 | 990 | 182 | 0 | 38 | 0.166362 | 20 | 7 | 100.1
675 | 75 | 144 | 0 | 0 | 200 | 0 | 0 | 0 | 990 | 182 | 0 | 38 | 0.166362 | 20 | 7 | 90
600 | 150 | 144 | 0 | 0 | 200 | 0 | 0 | 0 | 990 | 182 | 0 | 36 | 0.166362 | 20 | 7 | 84.3
525 | 225 | 144 | 0 | 0 | 200 | 0 | 0 | 0 | 990 | 182 | 0 | 36 | 0.166362 | 20 | 7 | 82.3
450 | 300 | 144 | 0 | 0 | 200 | 0 | 0 | 0 | 990 | 182 | 0 | 34 | 0.166362 | 20 | 7 | 78
960 | 0 | 240 | 0 | 0 | 0 | 0 | 0 | 0 | 793.7 | 234 | 0 | 45 | 0.195 | 23 | 7 | 107.6
960 | 0 | 240 | 0 | 0 | 0 | 0 | 0 | 0 | 787.1 | 234 | 19.5 | 45 | 0.195 | 23 | 7 | 119.3
960 | 0 | 240 | 0 | 0 | 0 | 0 | 0 | 0 | 780.5 | 234 | 39 | 45 | 0.195 | 23 | 7 | 121.8
960 | 0 | 240 | 0 | 0 | 0 | 0 | 0 | 0 | 773.8 | 234 | 58.5 | 45 | 0.195 | 23 | 7 | 124.2
960 | 0 | 240 | 0 | 0 | 0 | 0 | 0 | 0 | 767.2 | 234 | 78 | 45 | 0.195 | 23 | 7 | 126.9
960 | 0 | 240 | 0 | 0 | 0 | 0 | 0 | 0 | 754 | 234 | 117 | 45 | 0.195 | 23 | 7 | 129.2
960 | 0 | 240 | 0 | 0 | 0 | 0 | 0 | 0 | 740.7 | 234 | 156 | 45 | 0.195 | 23 | 7 | 136.6
960 | 0 | 240 | 0 | 0 | 0 | 0 | 0 | 0 | 786.4 | 234 | 19.5 | 45 | 0.195 | 23 | 7 | 118.1
960 | 0 | 240 | 0 | 0 | 0 | 0 | 0 | 0 | 779.2 | 234 | 39 | 45 | 0.195 | 23 | 7 | 120.2
960 | 0 | 240 | 0 | 0 | 0 | 0 | 0 | 0 | 771.9 | 234 | 58.5 | 45 | 0.195 | 23 | 7 | 122.6
960 | 0 | 240 | 0 | 0 | 0 | 0 | 0 | 0 | 764.7 | 234 | 78 | 45 | 0.195 | 23 | 7 | 127.4
960 | 0 | 240 | 0 | 0 | 0 | 0 | 0 | 0 | 720.7 | 234 | 117 | 57 | 0.195 | 23 | 7 | 130
960 | 0 | 240 | 0 | 0 | 0 | 0 | 0 | 0 | 706.2 | 234 | 156 | 57 | 0.195 | 23 | 7 | 132.4
472 | 315 | 262 | 0 | 0 | 0 | 0 | 0 | 0 | 1049 | 178 | 0 | 21 | 0.1696854 | 23 | 7 | 94.5
472 | 315 | 262 | 0 | 0 | 0 | 0 | 0 | 0 | 1049 | 178 | 156 | 21 | 0.1696854 | 23 | 7 | 115
472 | 315 | 262 | 0 | 0 | 0 | 0 | 0 | 0 | 1049 | 178 | 156 | 21 | 0.1696854 | 23 | 7 | 120.9
472 | 315 | 262 | 0 | 0 | 0 | 0 | 0 | 0 | 1049 | 178 | 156 | 21 | 0.1696854 | 23 | 7 | 108.8
863 | 0 | 216 | 0 | 0 | 0 | 0 | 0 | 0 | 1079 | 177 | 0 | 21.6 | 0.1640408 | 23 | 7 | 92.48
858 | 0 | 216 | 0 | 0 | 0 | 5.4 | 0 | 0 | 1079 | 177 | 0 | 21.6 | 0.16398 | 23 | 7 | 92.79
852 | 0 | 216 | 0 | 0 | 0 | 10.8 | 0 | 0 | 1079 | 177 | 0 | 21.6 | 0.1640712 | 23 | 7 | 101.64
847 | 0 | 216 | 0 | 0 | 0 | 16.2 | 0 | 0 | 1079 | 177 | 0 | 21.6 | 0.1640104 | 23 | 7 | 106.22
842 | 0 | 216 | 0 | 0 | 0 | 21.6 | 0 | 0 | 1079 | 177 | 0 | 21.6 | 0.1639496 | 23 | 7 | 103.18
1251.2 | 0 | 291.3 | 0 | 0 | 0 | 0 | 0 | 0 | 407.8 | 201.4 | 0 | 28.2 | 0.1305673 | 23 | 7 | 124.94
809 | 0 | 270 | 0 | 0 | 0 | 0 | 0 | 0 | 1079 | 177 | 0 | 21.6 | 0.1640408 | 20 | 7 | 92.77
800 | 0 | 267 | 0 | 0 | 0 | 0 | 0 | 0 | 1067 | 175 | 78 | 21.3 | 0.1640112 | 20 | 7 | 110.42
792 | 0 | 264 | 0 | 0 | 0 | 0 | 0 | 0 | 1056 | 173 | 156 | 21.1 | 0.1638258 | 20 | 7 | 123.66
784 | 0 | 261 | 0 | 0 | 0 | 0 | 0 | 0 | 1045 | 171 | 234 | 20.9 | 0.1636364 | 20 | 7 | 128.07
800 | 0 | 0 | 0 | 0 | 0 | 0 | 0 | 0 | 1471.3 | 160 | 0 | 21.6 | 0.2 | 23 | 14 | 112.4
796 | 0 | 0 | 0 | 0 | 0 | 4 | 0 | 0 | 1461.1 | 160 | 0 | 25.2 | 0.2 | 23 | 14 | 113.1
792 | 0 | 0 | 0 | 0 | 0 | 8 | 0 | 0 | 1450.8 | 160 | 0 | 28.8 | 0.2 | 23 | 14 | 114.3
784 | 0 | 0 | 0 | 0 | 0 | 16 | 0 | 0 | 1430.2 | 160 | 0 | 36 | 0.2 | 23 | 14 | 115.6
776 | 0 | 0 | 0 | 0 | 0 | 24 | 0 | 0 | 1409.7 | 160 | 0 | 43.2 | 0.2 | 23 | 14 | 111.5
720 | 0 | 80 | 0 | 0 | 0 | 0 | 0 | 0 | 1422.9 | 160 | 0 | 29.6 | 0.2 | 23 | 14 | 116.2
716 | 0 | 80 | 0 | 0 | 0 | 4 | 0 | 0 | 1411.6 | 160 | 0 | 33.6 | 0.2 | 23 | 14 | 118.5
712 | 0 | 80 | 0 | 0 | 0 | 8 | 0 | 0 | 1400.3 | 160 | 0 | 37.6 | 0.2 | 23 | 14 | 123
704 | 0 | 80 | 0 | 0 | 0 | 16 | 0 | 0 | 1379.8 | 160 | 0 | 44.8 | 0.2 | 23 | 14 | 126
696 | 0 | 80 | 0 | 0 | 0 | 24 | 0 | 0 | 1359.2 | 160 | 0 | 52 | 0.2 | 23 | 14 | 119.2
900 | 0 | 220 | 0 | 0 | 0 | 0 | 0 | 0 | 1005 | 163 | 156 | 40 | 0.1455357 | 23 | 14 | 132.9
900 | 0 | 165 | 0 | 0 | 55 | 0 | 0 | 0 | 1021 | 163 | 156 | 40 | 0.1455357 | 23 | 14 | 123
900 | 0 | 110 | 0 | 0 | 110 | 0 | 0 | 0 | 1036 | 163 | 156 | 40 | 0.1455357 | 23 | 14 | 122
810 | 0 | 220 | 0 | 0 | 90 | 0 | 0 | 0 | 1002 | 163 | 156 | 40 | 0.1455357 | 23 | 14 | 125.3
720 | 0 | 220 | 0 | 0 | 180 | 0 | 0 | 0 | 998 | 163 | 156 | 40 | 0.1455357 | 23 | 14 | 125.1
630 | 0 | 220 | 0 | 0 | 270 | 0 | 0 | 0 | 994 | 163 | 156 | 40 | 0.1455357 | 23 | 14 | 124.5
558.1 | 62 | 114.2 | 0 | 0 | 164.9 | 0 | 0 | 0 | 1276.6 | 161.9 | 156 | 36 | 0.1800489 | 20 | 14 | 160.5
496.1 | 124 | 114.2 | 0 | 0 | 164.9 | 0 | 0 | 0 | 1275.9 | 161.9 | 156 | 36 | 0.1800489 | 20 | 14 | 162
434.1 | 186 | 114.2 | 0 | 0 | 164.9 | 0 | 0 | 0 | 1275 | 161.9 | 156 | 36 | 0.1800489 | 20 | 14 | 153.9
1251.2 | 0 | 291.3 | 0 | 0 | 0 | 0 | 0 | 0 | 407.8 | 201.4 | 0 | 28.2 | 0.1305673 | 23 | 14 | 140.83
825.8 | 0 | 192.3 | 486.2 | 0 | 0 | 0 | 0 | 0 | 444.4 | 201.4 | 0 | 10.5 | 0.1338829 | 23 | 14 | 148.52
575.6 | 0 | 134 | 772.2 | 0 | 0 | 0 | 0 | 0 | 455.7 | 201.4 | 0 | 5.1 | 0.1359158 | 23 | 14 | 142.64
946 | 0 | 71 | 47 | 0 | 166 | 0 | 0 | 0 | 860 | 166 | 0 | 35.76 | 0.1349593 | 23 | 14 | 131.69
784 | 0 | 157 | 235 | 0 | 0 | 0 | 0 | 0 | 823 | 171 | 0 | 39.66 | 0.1454082 | 23 | 14 | 118.03
937 | 0 | 70 | 47 | 0 | 164 | 0 | 0 | 0 | 851 | 164 | 78 | 36.82 | 0.134647 | 23 | 14 | 123.5
777 | 0 | 155 | 233 | 0 | 0 | 0 | 0 | 0 | 816 | 169 | 78 | 40.64 | 0.1450644 | 23 | 14 | 110.93
450 | 0 | 50 | 0 | 0 | 0 | 0 | 0 | 0 | 1992 | 90 | 0 | 18 | 0.18 | 20 | 28 | 131
630 | 0 | 70 | 0 | 0 | 0 | 0 | 0 | 0 | 1788 | 126 | 0 | 18 | 0.18 | 20 | 28 | 135
810 | 0 | 90 | 0 | 0 | 0 | 0 | 0 | 0 | 1539 | 162 | 0 | 18 | 0.18 | 20 | 28 | 137
810 | 0 | 90 | 0 | 0 | 0 | 0 | 0 | 0 | 1539 | 162 | 0 | 18 | 0.18 | 20 | 28 | 137
630 | 180 | 90 | 0 | 0 | 0 | 0 | 0 | 0 | 1539 | 126 | 0 | 18 | 0.14 | 20 | 28 | 150
630 | 180 | 90 | 0 | 0 | 0 | 0 | 0 | 0 | 1539 | 144 | 0 | 18 | 0.16 | 20 | 28 | 142
630 | 180 | 90 | 0 | 0 | 0 | 0 | 0 | 0 | 1539 | 144 | 0 | 18 | 0.16 | 20 | 28 | 142
450 | 180 | 90 | 180 | 0 | 0 | 0 | 0 | 0 | 1539 | 144 | 0 | 18 | 0.16 | 20 | 28 | 150
270 | 180 | 90 | 360 | 0 | 0 | 0 | 0 | 0 | 1539 | 144 | 0 | 18 | 0.16 | 20 | 28 | 130
699.9 | 0 | 43.7 | 0 | 175 | 0 | 0 | 0 | 0 | 1273.4 | 202.1 | 78 | 45.9 | 0.2200087 | 21 | 28 | 120.81
874.9 | 0 | 43.7 | 0 | 0 | 0 | 0 | 0 | 0 | 1273.4 | 202.1 | 117 | 45.9 | 0.2200087 | 21 | 28 | 132.22
612.4 | 0 | 43.7 | 262.5 | 0 | 0 | 0 | 0 | 0 | 1273.4 | 202.1 | 117 | 45.9 | 0.2200087 | 21 | 28 | 126.17
699.9 | 0 | 43.7 | 0 | 175 | 0 | 0 | 0 | 0 | 1273.4 | 202.1 | 117 | 45.9 | 0.2200087 | 21 | 28 | 130.2
874.9 | 0 | 43.7 | 0 | 0 | 0 | 0 | 0 | 0 | 1273.4 | 202.1 | 156 | 45.9 | 0.2200087 | 21 | 28 | 146.31
612.4 | 0 | 43.7 | 262.5 | 0 | 0 | 0 | 0 | 0 | 1273.4 | 202.1 | 156 | 45.9 | 0.2200087 | 21 | 28 | 134.23
699.9 | 0 | 43.7 | 0 | 175 | 0 | 0 | 0 | 0 | 1273.4 | 202.1 | 156 | 45.9 | 0.2200087 | 21 | 28 | 139.6
874.9 | 0 | 43.7 | 0 | 0 | 0 | 0 | 0 | 0 | 1273.4 | 202.1 | 195 | 45.9 | 0.2200087 | 21 | 28 | 155.71
612.4 | 0 | 43.7 | 262.5 | 0 | 0 | 0 | 0 | 0 | 1273.4 | 202.1 | 195 | 45.9 | 0.2200087 | 21 | 28 | 141.61
699.9 | 0 | 43.7 | 0 | 175 | 0 | 0 | 0 | 0 | 1273.4 | 202.1 | 195 | 45.9 | 0.2200087 | 21 | 28 | 148.32
729 | 0 | 124 | 0 | 397 | 0 | 0 | 0 | 0 | 833 | 170 | 156 | 30 | 0.136 | 23 | 28 | 166.1
401 | 0 | 124 | 0 | 397 | 328 | 0 | 0 | 0 | 833 | 170 | 156 | 30 | 0.136 | 23 | 28 | 124.7
401 | 328 | 124 | 0 | 397 | 0 | 0 | 0 | 0 | 833 | 170 | 156 | 30 | 0.136 | 23 | 28 | 139.4
435.1 | 0 | 0 | 263.7 | 175.9 | 0 | 4.4 | 0 | 0 | 1273.4 | 175.8 | 195 | 43.9 | 0.1999772 | 21 | 28 | 120.16
430.7 | 0 | 0 | 263.7 | 175.9 | 0 | 8.8 | 0 | 0 | 1273.4 | 175.8 | 195 | 43.9 | 0.1999772 | 21 | 28 | 126.38
594.2 | 0 | 0 | 265.3 | 0 | 0 | 24.8 | 0 | 0 | 1282.3 | 176.9 | 156 | 44.2 | 0.2000452 | 21 | 28 | 139.44
594.2 | 0 | 0 | 265.3 | 0 | 0 | 24.8 | 0 | 0 | 1282.3 | 176.9 | 156 | 44.2 | 0.2000452 | 21 | 28 | 141.67
594.2 | 0 | 0 | 265.3 | 0 | 0 | 24.8 | 0 | 0 | 1282.3 | 176.9 | 156 | 44.2 | 0.2000452 | 21 | 28 | 129.44
594.2 | 0 | 0 | 265.3 | 0 | 0 | 24.8 | 0 | 0 | 1282.3 | 176.9 | 156 | 44.2 | 0.2000452 | 21 | 28 | 124.44
594.2 | 0 | 0 | 265.3 | 0 | 0 | 24.8 | 0 | 0 | 1282.3 | 176.9 | 156 | 44.2 | 0.2000452 | 21 | 28 | 120.56
594.2 | 0 | 0 | 265.3 | 0 | 0 | 24.8 | 0 | 0 | 1282.3 | 176.9 | 156 | 44.2 | 0.2000452 | 21 | 28 | 129.01
594.2 | 0 | 0 | 265.3 | 0 | 0 | 24.8 | 0 | 0 | 1282.3 | 176.9 | 156 | 44.2 | 0.2000452 | 21 | 28 | 132.96
594.2 | 0 | 0 | 265.3 | 0 | 0 | 24.8 | 0 | 0 | 1282.3 | 176.9 | 156 | 44.2 | 0.2000452 | 21 | 28 | 129.58
594.2 | 0 | 0 | 265.3 | 0 | 0 | 24.8 | 0 | 0 | 1282.3 | 176.9 | 156 | 44.2 | 0.2000452 | 21 | 28 | 136.34
753 | 0 | 188 | 0 | 0 | 183 | 0 | 0 | 0 | 1129 | 180.72 | 0 | 27 | 0.1607829 | 20 | 28 | 166
745 | 0 | 186 | 0 | 0 | 181 | 0 | 0 | 0 | 1118 | 171.35 | 0 | 27 | 0.1540917 | 20 | 28 | 162
778 | 0 | 194 | 0 | 0 | 189 | 0 | 0 | 0 | 1167 | 178.94 | 0 | 28 | 0.1541258 | 20 | 28 | 181
758 | 0 | 190 | 0 | 0 | 184 | 0 | 0 | 0 | 1138 | 166.76 | 0 | 27 | 0.1473145 | 20 | 28 | 155
745 | 0 | 186 | 0 | 0 | 181 | 0 | 0 | 0 | 1118 | 171.35 | 0 | 27 | 0.1540917 | 20 | 28 | 159
472 | 315 | 262 | 0 | 0 | 0 | 0 | 0 | 0 | 1049 | 178 | 156 | 21 | 0.1696854 | 20 | 28 | 134.4
472 | 315 | 262 | 0 | 0 | 0 | 0 | 0 | 0 | 1049 | 178 | 156 | 21 | 0.1696854 | 20 | 28 | 143.5
472 | 315 | 262 | 0 | 0 | 0 | 0 | 0 | 0 | 1049 | 178 | 156 | 21 | 0.1696854 | 20 | 28 | 127.4
472 | 315 | 262 | 0 | 0 | 0 | 0 | 0 | 0 | 1049 | 178 | 156 | 21 | 0.1696854 | 20 | 28 | 122.9
472 | 315 | 262 | 0 | 0 | 0 | 0 | 0 | 0 | 1049 | 178 | 156 | 21 | 0.1696854 | 20 | 28 | 120.4
850 | 0 | 137.5 | 0 | 0 | 112.5 | 0 | 0 | 0 | 1100 | 176 | 234 | 8 | 0.16 | 23 | 28 | 162.1
850 | 0 | 137.5 | 0 | 0 | 112.5 | 0 | 0 | 0 | 1100 | 176 | 234 | 8 | 0.16 | 23 | 28 | 162.8
700 | 0 | 50 | 0 | 0 | 150 | 0 | 0 | 0 | 1104 | 180 | 78 | 30 | 0.2 | 20 | 28 | 138.3
700 | 0 | 50 | 0 | 0 | 150 | 0 | 0 | 0 | 1104 | 180 | 117 | 30 | 0.2 | 20 | 28 | 149.5
700 | 0 | 50 | 0 | 0 | 150 | 0 | 0 | 0 | 1104 | 180 | 156 | 30 | 0.2 | 20 | 28 | 153.3
700 | 0 | 50 | 0 | 0 | 150 | 0 | 0 | 0 | 1104 | 180 | 195 | 30 | 0.2 | 20 | 28 | 156.1
741 | 0 | 185 | 64.75 | 194.25 | 0 | 0 | 0 | 0 | 815 | 185 | 156 | 9 | 0.1561181 | 30 | 28 | 159
741 | 0 | 185 | 129.5 | 129.5 | 0 | 0 | 0 | 0 | 815 | 185 | 156 | 9 | 0.1561181 | 30 | 28 | 160
741 | 0 | 185 | 194.25 | 64.75 | 0 | 0 | 0 | 0 | 815 | 185 | 156 | 9 | 0.1561181 | 30 | 28 | 158
741 | 0 | 185 | 259 | 0 | 0 | 0 | 0 | 0 | 815 | 185 | 0 | 9 | 0.1561181 | 30 | 28 | 155
890 | 0 | 222 | 0 | 0 | 0 | 0 | 0 | 0 | 799 | 222 | 117 | 29.7 | 0.1996403 | 23 | 28 | 130.3
850 | 0 | 260 | 0 | 212 | 0 | 0 | 0 | 0 | 850 | 170 | 156 | 45 | 0.128593 | 23 | 28 | 170.4
850 | 0 | 260 | 0 | 212 | 0 | 0 | 0 | 0 | 850 | 170 | 156 | 45 | 0.128593 | 23 | 28 | 184
950 | 0 | 234 | 0 | 95 | 0 | 0 | 0 | 0 | 1030 | 215 | 234 | 12.7 | 0.1681001 | 23 | 28 | 158.1
950 | 0 | 234 | 0 | 95 | 0 | 0 | 0 | 0 | 1030 | 215 | 234 | 12.7 | 0.1681001 | 23 | 28 | 168.6
850 | 0 | 260 | 0 | 212 | 0 | 0 | 0 | 0 | 850 | 170 | 156 | 45 | 0.128593 | 23 | 28 | 180.8
850 | 0 | 260 | 0 | 212 | 0 | 0 | 0 | 0 | 850 | 170 | 156 | 45 | 0.128593 | 23 | 28 | 192.2
850 | 0 | 260 | 0 | 212 | 0 | 0 | 0 | 0 | 850 | 170 | 156 | 45 | 0.128593 | 23 | 28 | 206.6
850 | 0 | 260 | 0 | 212 | 0 | 0 | 0 | 0 | 850 | 170 | 156 | 45 | 0.128593 | 23 | 28 | 185.2
850 | 0 | 260 | 0 | 212 | 0 | 0 | 0 | 0 | 850 | 170 | 156 | 45 | 0.128593 | 23 | 28 | 198.5
850 | 0 | 260 | 0 | 212 | 0 | 0 | 0 | 0 | 850 | 170 | 156 | 45 | 0.128593 | 23 | 28 | 188.2
850 | 0 | 260 | 0 | 212 | 0 | 0 | 0 | 0 | 850 | 170 | 156 | 45 | 0.128593 | 23 | 28 | 202.2
850 | 0 | 260 | 0 | 212 | 0 | 0 | 0 | 0 | 850 | 170 | 156 | 45 | 0.128593 | 23 | 28 | 193.5
850 | 0 | 260 | 0 | 212 | 0 | 0 | 0 | 0 | 850 | 170 | 156 | 45 | 0.128593 | 23 | 28 | 203.9
850 | 0 | 260 | 0 | 212 | 0 | 0 | 0 | 0 | 850 | 170 | 156 | 45 | 0.128593 | 23 | 28 | 197.9
850 | 0 | 260 | 0 | 212 | 0 | 0 | 0 | 0 | 850 | 170 | 156 | 45 | 0.128593 | 23 | 28 | 201.2
850 | 0 | 260 | 0 | 212 | 0 | 0 | 0 | 0 | 850 | 170 | 156 | 45 | 0.128593 | 23 | 28 | 206.2
850 | 0 | 260 | 0 | 212 | 0 | 0 | 0 | 0 | 850 | 170 | 156 | 45 | 0.128593 | 23 | 28 | 205.6
850 | 0 | 260 | 0 | 212 | 0 | 0 | 0 | 0 | 850 | 170 | 156 | 45 | 0.128593 | 23 | 28 | 199.9
850 | 0 | 260 | 0 | 212 | 0 | 0 | 0 | 0 | 850 | 170 | 156 | 45 | 0.128593 | 23 | 28 | 195.2
850 | 0 | 260 | 0 | 212 | 0 | 0 | 0 | 0 | 850 | 170 | 156 | 45 | 0.128593 | 23 | 28 | 190.2
850 | 0 | 260 | 0 | 212 | 0 | 0 | 0 | 0 | 850 | 170 | 156 | 45 | 0.128593 | 23 | 28 | 208.2
850 | 0 | 260 | 0 | 212 | 0 | 0 | 0 | 0 | 850 | 170 | 156 | 45 | 0.128593 | 23 | 28 | 181
850 | 0 | 260 | 0 | 212 | 0 | 0 | 0 | 0 | 850 | 170 | 156 | 45 | 0.128593 | 23 | 28 | 192.2
850 | 0 | 260 | 0 | 212 | 0 | 0 | 0 | 0 | 850 | 170 | 156 | 45 | 0.128593 | 23 | 28 | 206.78
850 | 0 | 260 | 0 | 212 | 0 | 0 | 0 | 0 | 850 | 170 | 156 | 45 | 0.128593 | 23 | 28 | 182.4
850 | 0 | 260 | 0 | 212 | 0 | 0 | 0 | 0 | 850 | 170 | 156 | 45 | 0.128593 | 23 | 28 | 194.9
850 | 0 | 260 | 0 | 212 | 0 | 0 | 0 | 0 | 850 | 170 | 156 | 45 | 0.128593 | 23 | 28 | 207.8
850 | 0 | 260 | 0 | 212 | 0 | 0 | 0 | 0 | 850 | 170 | 156 | 45 | 0.128593 | 23 | 28 | 186.1
850 | 0 | 260 | 0 | 212 | 0 | 0 | 0 | 0 | 850 | 170 | 156 | 45 | 0.128593 | 23 | 28 | 196.9
850 | 0 | 260 | 0 | 212 | 0 | 0 | 0 | 0 | 850 | 170 | 156 | 45 | 0.128593 | 23 | 28 | 186.8
850 | 0 | 260 | 0 | 212 | 0 | 0 | 0 | 0 | 850 | 170 | 156 | 45 | 0.128593 | 23 | 28 | 197.6
850 | 0 | 260 | 0 | 212 | 0 | 0 | 0 | 0 | 850 | 170 | 156 | 45 | 0.128593 | 23 | 28 | 187.5
850 | 0 | 260 | 0 | 212 | 0 | 0 | 0 | 0 | 850 | 170 | 156 | 45 | 0.128593 | 23 | 28 | 200
850 | 0 | 260 | 0 | 212 | 0 | 0 | 0 | 0 | 850 | 170 | 156 | 45 | 0.128593 | 23 | 28 | 173.2
850 | 0 | 260 | 0 | 212 | 0 | 0 | 0 | 0 | 850 | 170 | 156 | 45 | 0.128593 | 23 | 28 | 184.4
850 | 0 | 260 | 0 | 212 | 0 | 0 | 0 | 0 | 850 | 170 | 156 | 45 | 0.128593 | 23 | 28 | 196.9
850 | 0 | 260 | 0 | 212 | 0 | 0 | 0 | 0 | 850 | 170 | 156 | 45 | 0.128593 | 23 | 28 | 181
850 | 0 | 260 | 0 | 212 | 0 | 0 | 0 | 0 | 850 | 170 | 156 | 45 | 0.128593 | 23 | 28 | 191.2
850 | 0 | 260 | 0 | 212 | 0 | 0 | 0 | 0 | 850 | 170 | 156 | 45 | 0.128593 | 23 | 28 | 176.6
850 | 0 | 260 | 0 | 212 | 0 | 0 | 0 | 0 | 850 | 170 | 156 | 45 | 0.128593 | 23 | 28 | 182.4
850 | 0 | 260 | 0 | 212 | 0 | 0 | 0 | 0 | 850 | 170 | 156 | 45 | 0.128593 | 23 | 28 | 172.9
850 | 0 | 260 | 0 | 212 | 0 | 0 | 0 | 0 | 850 | 170 | 156 | 45 | 0.128593 | 23 | 28 | 181.7
850 | 0 | 260 | 0 | 212 | 0 | 0 | 0 | 0 | 850 | 170 | 156 | 45 | 0.128593 | 23 | 28 | 171.2
850 | 0 | 260 | 0 | 212 | 0 | 0 | 0 | 0 | 850 | 170 | 156 | 45 | 0.128593 | 23 | 28 | 180.3
850 | 0 | 260 | 0 | 212 | 0 | 0 | 0 | 0 | 850 | 170 | 156 | 45 | 0.128593 | 23 | 28 | 174.6
788.5 | 0 | 197.1 | 0 | 0 | 0 | 0 | 0 | 0 | 1104 | 160.3 | 156 | 50 | 0.162642 | 23 | 28 | 187.1
788.5 | 0 | 197.1 | 0 | 0 | 0 | 0 | 0 | 0 | 1104 | 160.3 | 156 | 50 | 0.162642 | 23 | 28 | 192.3
788.5 | 0 | 197.1 | 0 | 0 | 0 | 0 | 0 | 0 | 1104 | 160.3 | 156 | 50 | 0.162642 | 23 | 28 | 204.4
833 | 0 | 208 | 0 | 0 | 0 | 0 | 0 | 0 | 1125 | 208 | 0 | 25 | 0.1998079 | 23 | 28 | 147
825 | 0 | 206 | 0 | 0 | 0 | 0 | 0 | 0 | 1114 | 206 | 78 | 25 | 0.199806 | 23 | 28 | 145.5
817 | 0 | 204 | 0 | 0 | 0 | 0 | 0 | 0 | 1102 | 204 | 156 | 25 | 0.1998041 | 23 | 28 | 147.5
808 | 0 | 202 | 0 | 0 | 0 | 0 | 0 | 0 | 1091 | 202 | 234 | 24 | 0.2 | 23 | 28 | 165.7
800 | 0 | 200 | 0 | 200 | 0 | 0 | 0 | 0 | 880 | 200 | 0 | 9.6 | 0.1666667 | 20 | 28 | 141.3
800 | 0 | 100 | 0 | 200 | 0 | 0 | 0 | 0 | 980 | 200 | 0 | 9.6 | 0.1818182 | 20 | 28 | 147.3
800 | 0 | 200 | 0 | 100 | 0 | 0 | 0 | 0 | 980 | 200 | 0 | 9.6 | 0.1818182 | 20 | 28 | 146.5
800 | 0 | 200 | 0 | 0 | 0 | 0 | 0 | 0 | 1080 | 200 | 0 | 14.4 | 0.2 | 20 | 28 | 159.2
950 | 0 | 255 | 0 | 0 | 0 | 0 | 0 | 0 | 873 | 189 | 0 | 31 | 0.1568465 | 23 | 28 | 132.5
941.5 | 0 | 255 | 0 | 0 | 0 | 9.5 | 0 | 0 | 873 | 189 | 0 | 31 | 0.1567164 | 23 | 28 | 135.8
932 | 0 | 255 | 0 | 0 | 0 | 19 | 0 | 0 | 873 | 189 | 0 | 31 | 0.1567164 | 23 | 28 | 137
921.5 | 0 | 255 | 0 | 0 | 0 | 28.5 | 0 | 0 | 873 | 189 | 0 | 31 | 0.1568465 | 23 | 28 | 143.2
912 | 0 | 255 | 0 | 0 | 0 | 38 | 0 | 0 | 873 | 189 | 0 | 31 | 0.1568465 | 23 | 28 | 139.2
720 | 0 | 80 | 0 | 0 | 0 | 0 | 0 | 0 | 1422.9 | 160 | 0 | 29.6 | 0.2 | 23 | 28 | 120.7
716 | 0 | 80 | 0 | 0 | 0 | 4 | 0 | 0 | 1411.6 | 160 | 0 | 33.6 | 0.2 | 23 | 28 | 125
712 | 0 | 80 | 0 | 0 | 0 | 8 | 0 | 0 | 1400.3 | 160 | 0 | 37.6 | 0.2 | 23 | 28 | 130.1
704 | 0 | 80 | 0 | 0 | 0 | 16 | 0 | 0 | 1379.8 | 160 | 0 | 44.8 | 0.2 | 23 | 28 | 131.8
696 | 0 | 80 | 0 | 0 | 0 | 24 | 0 | 0 | 1359.2 | 160 | 0 | 52 | 0.2 | 23 | 28 | 127.3
950 | 0 | 200 | 0 | 350 | 0 | 0 | 0 | 0 | 570 | 230 | 234 | 53 | 0.1533333 | 20 | 28 | 140.7
931 | 0 | 200 | 0 | 350 | 0 | 19 | 0 | 0 | 570 | 230 | 234 | 53 | 0.1533333 | 20 | 28 | 150.6
902.5 | 0 | 200 | 0 | 350 | 0 | 47.5 | 0 | 0 | 570 | 230 | 234 | 53 | 0.1533333 | 20 | 28 | 148.4
950 | 0 | 200 | 0 | 350 | 0 | 0 | 0 | 0 | 690 | 230 | 234 | 53 | 0.1533333 | 20 | 28 | 144.7
931 | 0 | 200 | 0 | 350 | 0 | 19 | 0 | 0 | 690 | 230 | 234 | 53 | 0.1533333 | 20 | 28 | 155.4
902.5 | 0 | 200 | 0 | 350 | 0 | 47.5 | 0 | 0 | 690 | 230 | 234 | 53 | 0.1533333 | 20 | 28 | 142.4
950 | 0 | 200 | 0 | 350 | 0 | 0 | 0 | 0 | 810 | 230 | 234 | 53 | 0.1533333 | 20 | 28 | 144.5
902.5 | 0 | 200 | 0 | 350 | 0 | 47.5 | 0 | 0 | 810 | 230 | 234 | 53 | 0.1533333 | 20 | 28 | 137.2
863 | 0 | 216 | 0 | 0 | 0 | 0 | 0 | 0 | 923 | 177 | 156 | 32.37 | 0.1640408 | 20 | 28 | 142.1
647 | 216 | 216 | 0 | 0 | 0 | 0 | 0 | 0 | 923 | 177 | 156 | 32.37 | 0.1640408 | 20 | 28 | 157.2
647 | 0 | 216 | 0 | 0 | 216 | 0 | 0 | 0 | 923 | 177 | 156 | 32.37 | 0.1640408 | 20 | 28 | 156
432 | 216 | 216 | 0 | 0 | 216 | 0 | 0 | 0 | 923 | 177 | 156 | 32.4 | 0.1638889 | 20 | 28 | 154.4
829 | 0 | 216 | 0 | 0 | 0 | 34.5 | 0 | 0 | 923 | 177 | 156 | 32.39 | 0.1639648 | 20 | 28 | 156
852 | 0 | 216 | 0 | 0 | 0 | 10.8 | 0 | 0 | 923 | 177 | 156 | 32.36 | 0.1640712 | 20 | 28 | 154.4
900 | 0 | 220 | 0 | 0 | 0 | 0 | 0 | 0 | 1005 | 163 | 156 | 40 | 0.1455357 | 23 | 28 | 143
900 | 0 | 165 | 0 | 0 | 55 | 0 | 0 | 0 | 1021 | 163 | 156 | 40 | 0.1455357 | 23 | 28 | 138.8
900 | 0 | 110 | 0 | 0 | 110 | 0 | 0 | 0 | 1036 | 163 | 156 | 40 | 0.1455357 | 23 | 28 | 138.2
810 | 0 | 220 | 0 | 0 | 90 | 0 | 0 | 0 | 1002 | 163 | 156 | 40 | 0.1455357 | 23 | 28 | 140.4
720 | 0 | 220 | 0 | 0 | 180 | 0 | 0 | 0 | 998 | 163 | 156 | 40 | 0.1455357 | 23 | 28 | 132.2
630 | 0 | 220 | 0 | 0 | 270 | 0 | 0 | 0 | 994 | 163 | 156 | 40 | 0.1455357 | 23 | 28 | 130.6
666.4 | 35.1 | 210.5 | 0 | 259.6 | 0 | 0 | 0 | 0 | 820.8 | 164.2 | 156 | 17.5 | 0.1401502 | 90 | 28 | 144.7
631.4 | 70.1 | 210.5 | 0 | 259.6 | 0 | 0 | 0 | 0 | 820.8 | 164.2 | 156 | 17.5 | 0.1401502 | 90 | 28 | 159.1
596.3 | 105.2 | 210.5 | 0 | 259.6 | 0 | 0 | 0 | 0 | 820.8 | 164.2 | 156 | 17.5 | 0.1401502 | 90 | 28 | 147.4
561.2 | 140.3 | 210.5 | 0 | 259.6 | 0 | 0 | 0 | 0 | 820.8 | 164.2 | 156 | 17.5 | 0.1401502 | 90 | 28 | 139.6
526.1 | 175.4 | 210.5 | 0 | 259.6 | 0 | 0 | 0 | 0 | 820.8 | 164.2 | 156 | 17.5 | 0.1401502 | 90 | 28 | 130.6
701.5 | 0 | 210.5 | 0 | 259.6 | 0 | 0 | 0 | 0 | 820.8 | 164.2 | 156 | 17.5 | 0.1401502 | 200 | 28 | 161.9
666.4 | 35.1 | 210.5 | 0 | 259.6 | 0 | 0 | 0 | 0 | 820.8 | 164.2 | 156 | 17.5 | 0.1401502 | 200 | 28 | 170.1
631.4 | 70.1 | 210.5 | 0 | 259.6 | 0 | 0 | 0 | 0 | 820.8 | 164.2 | 156 | 17.5 | 0.1401502 | 200 | 28 | 175.9
561.2 | 140.3 | 210.5 | 0 | 259.6 | 0 | 0 | 0 | 0 | 820.8 | 164.2 | 156 | 17.5 | 0.1401502 | 200 | 28 | 179.1
558.1 | 62 | 114.2 | 0 | 0 | 164.9 | 0 | 0 | 0 | 1276.6 | 161.9 | 156 | 36 | 0.1800489 | 20 | 28 | 170.7
496.1 | 124 | 114.2 | 0 | 0 | 164.9 | 0 | 0 | 0 | 1275.9 | 161.9 | 156 | 36 | 0.1800489 | 20 | 28 | 175.8
434.1 | 186 | 114.2 | 0 | 0 | 164.9 | 0 | 0 | 0 | 1275 | 161.9 | 156 | 36 | 0.1800489 | 20 | 28 | 168.4
750 | 0 | 144 | 0 | 0 | 200 | 0 | 0 | 0 | 990 | 182 | 0 | 38 | 0.166362 | 20 | 28 | 121.8
675 | 75 | 144 | 0 | 0 | 200 | 0 | 0 | 0 | 990 | 182 | 0 | 38 | 0.166362 | 20 | 28 | 125.2
600 | 150 | 144 | 0 | 0 | 200 | 0 | 0 | 0 | 990 | 182 | 0 | 36 | 0.166362 | 20 | 28 | 127.6
525 | 225 | 144 | 0 | 0 | 200 | 0 | 0 | 0 | 990 | 182 | 0 | 36 | 0.166362 | 20 | 28 | 127.1
450 | 300 | 144 | 0 | 0 | 200 | 0 | 0 | 0 | 990 | 182 | 0 | 34 | 0.166362 | 20 | 28 | 122.3
960 | 0 | 240 | 0 | 0 | 0 | 0 | 0 | 0 | 793.7 | 234 | 0 | 45 | 0.195 | 23 | 28 | 136.6
960 | 0 | 240 | 0 | 0 | 0 | 0 | 0 | 0 | 787.1 | 234 | 19.5 | 45 | 0.195 | 23 | 28 | 148.7
960 | 0 | 240 | 0 | 0 | 0 | 0 | 0 | 0 | 780.5 | 234 | 39 | 45 | 0.195 | 23 | 28 | 150.1
960 | 0 | 240 | 0 | 0 | 0 | 0 | 0 | 0 | 773.8 | 234 | 58.5 | 45 | 0.195 | 23 | 28 | 152.5
960 | 0 | 240 | 0 | 0 | 0 | 0 | 0 | 0 | 767.2 | 234 | 78 | 45 | 0.195 | 23 | 28 | 154.8
960 | 0 | 240 | 0 | 0 | 0 | 0 | 0 | 0 | 754 | 234 | 117 | 45 | 0.195 | 23 | 28 | 160.6
960 | 0 | 240 | 0 | 0 | 0 | 0 | 0 | 0 | 740.7 | 234 | 156 | 45 | 0.195 | 23 | 28 | 162.8
960 | 0 | 240 | 0 | 0 | 0 | 0 | 0 | 0 | 786.4 | 234 | 19.5 | 45 | 0.195 | 23 | 28 | 144.5
960 | 0 | 240 | 0 | 0 | 0 | 0 | 0 | 0 | 779.2 | 234 | 39 | 45 | 0.195 | 23 | 28 | 148.6
960 | 0 | 240 | 0 | 0 | 0 | 0 | 0 | 0 | 771.9 | 234 | 58.5 | 45 | 0.195 | 23 | 28 | 151.8
960 | 0 | 240 | 0 | 0 | 0 | 0 | 0 | 0 | 764.7 | 234 | 78 | 45 | 0.195 | 23 | 28 | 154.8
960 | 0 | 240 | 0 | 0 | 0 | 0 | 0 | 0 | 720.7 | 234 | 117 | 57 | 0.195 | 23 | 28 | 156.2
960 | 0 | 240 | 0 | 0 | 0 | 0 | 0 | 0 | 706.2 | 234 | 156 | 57 | 0.195 | 23 | 28 | 160.1
472 | 315 | 262 | 0 | 0 | 0 | 0 | 0 | 0 | 1049 | 178 | 156 | 21 | 0.1696854 | 23 | 28 | 134.3
472 | 315 | 262 | 0 | 0 | 0 | 0 | 0 | 0 | 1049 | 178 | 156 | 21 | 0.1696854 | 23 | 28 | 143.5
472 | 315 | 262 | 0 | 0 | 0 | 0 | 0 | 0 | 1049 | 178 | 156 | 21 | 0.1696854 | 23 | 28 | 127.6
472 | 315 | 262 | 0 | 0 | 0 | 0 | 0 | 0 | 1049 | 178 | 156 | 21 | 0.1696854 | 23 | 28 | 123.4
472 | 315 | 262 | 0 | 0 | 0 | 0 | 0 | 0 | 1049 | 178 | 156 | 21 | 0.1696854 | 23 | 28 | 120.5
680 | 0 | 120 | 0 | 0 | 0 | 0 | 0 | 0 | 1502.8 | 144 | 0 | 9.59 | 0.18 | 23 | 28 | 122.93
680 | 0 | 120 | 0 | 0 | 0 | 0 | 0 | 0 | 1462 | 160 | 0 | 11.22 | 0.2 | 23 | 28 | 122.05
765 | 0 | 135 | 0 | 0 | 0 | 0 | 0 | 0 | 1315.8 | 180 | 0 | 10.79 | 0.2 | 23 | 28 | 122.6
720 | 0 | 180 | 0 | 0 | 0 | 0 | 0 | 0 | 1303.2 | 180 | 0 | 10.8 | 0.2 | 23 | 28 | 124.2
675 | 0 | 225 | 0 | 0 | 0 | 0 | 0 | 0 | 1289.25 | 180 | 0 | 10.8 | 0.2 | 23 | 28 | 123.4
720 | 0 | 180 | 0 | 0 | 0 | 0 | 0 | 0 | 1353.6 | 162 | 0 | 10.8 | 0.18 | 23 | 28 | 128.2
720 | 0 | 180 | 0 | 0 | 0 | 0 | 0 | 0 | 1260 | 198 | 0 | 10.8 | 0.22 | 23 | 28 | 122.05
720 | 0 | 180 | 0 | 0 | 0 | 0 | 0 | 0 | 1296 | 180 | 0 | 12.6 | 0.2 | 23 | 28 | 127.32
720 | 0 | 180 | 0 | 0 | 0 | 0 | 0 | 0 | 1310.4 | 180 | 0 | 9 | 0.2 | 23 | 28 | 125.56
850 | 0 | 150 | 0 | 0 | 0 | 0 | 0 | 0 | 1173 | 200 | 0 | 11.99 | 0.2 | 23 | 28 | 128.1
800 | 0 | 200 | 0 | 0 | 0 | 0 | 0 | 0 | 1160 | 200 | 0 | 12 | 0.2 | 23 | 28 | 126.6
750 | 0 | 250 | 0 | 0 | 0 | 0 | 0 | 0 | 1140 | 200 | 0 | 12 | 0.2 | 23 | 28 | 125
850 | 0 | 150 | 0 | 0 | 0 | 0 | 0 | 0 | 1224 | 180 | 0 | 11.99 | 0.18 | 23 | 28 | 132.59
850 | 0 | 150 | 0 | 0 | 0 | 0 | 0 | 0 | 1122 | 220 | 0 | 11.99 | 0.22 | 23 | 28 | 122.93
850 | 0 | 150 | 0 | 0 | 0 | 0 | 0 | 0 | 1173 | 200 | 0 | 14.03 | 0.2 | 23 | 28 | 129.95
850 | 0 | 150 | 0 | 0 | 0 | 0 | 0 | 0 | 1181.5 | 200 | 0 | 10.03 | 0.2 | 23 | 28 | 127.32
729 | 0 | 182 | 0 | 0 | 0 | 0 | 0 | 0 | 1150 | 182 | 156 | 27 | 0.1997805 | 20 | 28 | 148
365 | 365 | 183 | 0 | 0 | 0 | 0 | 0 | 0 | 1150 | 183 | 156 | 17 | 0.2004381 | 20 | 28 | 151
480 | 0 | 171 | 0 | 0 | 206 | 0 | 0 | 0 | 1150 | 171 | 156 | 33 | 0.1995333 | 20 | 28 | 157
480 | 0 | 171 | 0 | 0 | 206 | 0 | 0 | 0 | 1150 | 171 | 156 | 33 | 0.1995333 | 210 | 28 | 172
858 | 0 | 216 | 0 | 0 | 0 | 5.4 | 0 | 0 | 1079 | 177 | 0 | 21.6 | 0.16398 | 23 | 28 | 128.26
852 | 0 | 216 | 0 | 0 | 0 | 10.8 | 0 | 0 | 1079 | 177 | 0 | 21.6 | 0.1640712 | 23 | 28 | 129.79
847 | 0 | 216 | 0 | 0 | 0 | 16.2 | 0 | 0 | 1079 | 177 | 0 | 21.6 | 0.1640104 | 23 | 28 | 124
1251.2 | 0 | 291.3 | 0 | 0 | 0 | 0 | 0 | 0 | 407.8 | 201.4 | 0 | 28.2 | 0.1305673 | 23 | 28 | 147.27
825.8 | 0 | 192.3 | 486.2 | 0 | 0 | 0 | 0 | 0 | 444.4 | 201.4 | 0 | 10.5 | 0.1338829 | 23 | 28 | 167.18
575.6 | 0 | 134 | 772.2 | 0 | 0 | 0 | 0 | 0 | 455.7 | 201.4 | 0 | 5.1 | 0.1359158 | 23 | 28 | 155.87
788.5 | 0 | 433.7 | 0 | 0 | 0 | 0 | 0 | 0 | 867.4 | 160.3 | 0 | 52.6 | 0.1311569 | 23 | 28 | 195.2
788.5 | 0 | 433.7 | 0 | 0 | 0 | 0 | 0 | 0 | 867.4 | 160.3 | 156 | 52.6 | 0.1311569 | 23 | 28 | 220.2
788.5 | 0 | 433.7 | 0 | 0 | 0 | 0 | 0 | 0 | 867.4 | 160.3 | 156 | 52.6 | 0.1311569 | 23 | 28 | 209.6
788.5 | 0 | 433.7 | 0 | 0 | 0 | 0 | 0 | 0 | 867.4 | 160.3 | 156 | 52.6 | 0.1311569 | 23 | 28 | 201.4
788.5 | 0 | 433.7 | 0 | 0 | 0 | 0 | 0 | 0 | 867.4 | 160.3 | 156 | 52.6 | 0.1311569 | 23 | 28 | 218.4
788.5 | 0 | 433.7 | 0 | 0 | 0 | 0 | 0 | 0 | 867.4 | 160.3 | 156 | 52.6 | 0.1311569 | 23 | 28 | 218.5
788.5 | 0 | 433.7 | 0 | 0 | 0 | 0 | 0 | 0 | 867.4 | 160.3 | 156 | 52.6 | 0.1311569 | 23 | 28 | 205.1
788.5 | 0 | 433.7 | 0 | 0 | 0 | 0 | 0 | 0 | 867.4 | 160.3 | 39 | 52.6 | 0.1311569 | 23 | 28 | 209.4
788.5 | 0 | 433.7 | 0 | 0 | 0 | 0 | 0 | 0 | 867.4 | 160.3 | 78 | 52.6 | 0.1311569 | 23 | 28 | 199.6
788.5 | 0 | 433.7 | 0 | 0 | 0 | 0 | 0 | 0 | 867.4 | 160.3 | 117 | 52.6 | 0.1311569 | 23 | 28 | 209.7
788.5 | 0 | 433.7 | 0 | 0 | 0 | 0 | 0 | 0 | 867.4 | 160.3 | 39 | 52.6 | 0.1311569 | 23 | 28 | 198.6
788.5 | 0 | 433.7 | 0 | 0 | 0 | 0 | 0 | 0 | 867.4 | 160.3 | 78 | 52.6 | 0.1311569 | 23 | 28 | 208.4
788.5 | 0 | 433.7 | 0 | 0 | 0 | 0 | 0 | 0 | 867.4 | 160.3 | 117 | 52.6 | 0.1311569 | 23 | 28 | 220.5
788.5 | 0 | 433.7 | 0 | 0 | 0 | 0 | 0 | 0 | 867.4 | 160.3 | 39 | 52.6 | 0.1311569 | 23 | 28 | 211.2
788.5 | 0 | 433.7 | 0 | 0 | 0 | 0 | 0 | 0 | 867.4 | 160.3 | 78 | 52.6 | 0.1311569 | 23 | 28 | 186.7
788.5 | 0 | 433.7 | 0 | 0 | 0 | 0 | 0 | 0 | 867.4 | 160.3 | 117 | 52.6 | 0.1311569 | 23 | 28 | 218.1
946 | 0 | 71 | 47 | 0 | 166 | 0 | 0 | 0 | 860 | 166 | 0 | 35.76 | 0.1349593 | 23 | 28 | 144.81
784 | 0 | 157 | 235 | 0 | 0 | 0 | 0 | 0 | 823 | 171 | 0 | 39.66 | 0.1454082 | 23 | 28 | 127.87
937 | 0 | 70 | 47 | 0 | 164 | 0 | 0 | 0 | 851 | 164 | 78 | 36.82 | 0.134647 | 23 | 28 | 150.82
777 | 0 | 155 | 233 | 0 | 0 | 0 | 0 | 0 | 816 | 169 | 78 | 40.64 | 0.1450644 | 23 | 28 | 134.43
800 | 0 | 267 | 0 | 0 | 0 | 0 | 0 | 0 | 1067 | 175 | 78 | 21.3 | 0.1640112 | 20 | 28 | 129.96
792 | 0 | 264 | 0 | 0 | 0 | 0 | 0 | 0 | 1056 | 173 | 156 | 21.1 | 0.1638258 | 20 | 28 | 150.13
784 | 0 | 261 | 0 | 0 | 0 | 0 | 0 | 0 | 1045 | 171 | 234 | 20.9 | 0.1636364 | 20 | 28 | 158.32
810 | 0 | 90 | 0 | 0 | 0 | 0 | 0 | 0 | 1539 | 162 | 0 | 18 | 0.18 | 20 | 56 | 150
810 | 0 | 90 | 0 | 0 | 0 | 0 | 0 | 0 | 1539 | 162 | 0 | 18 | 0.18 | 20 | 56 | 150
630 | 180 | 90 | 0 | 0 | 0 | 0 | 0 | 0 | 1539 | 126 | 0 | 18 | 0.14 | 20 | 56 | 159
630 | 180 | 90 | 0 | 0 | 0 | 0 | 0 | 0 | 1539 | 144 | 0 | 18 | 0.16 | 20 | 56 | 160
630 | 180 | 90 | 0 | 0 | 0 | 0 | 0 | 0 | 1539 | 144 | 0 | 18 | 0.16 | 20 | 56 | 160
450 | 180 | 90 | 180 | 0 | 0 | 0 | 0 | 0 | 1539 | 144 | 0 | 18 | 0.16 | 20 | 56 | 161
900 | 0 | 220 | 0 | 0 | 0 | 0 | 0 | 0 | 1005 | 163 | 156 | 40 | 0.1455357 | 23 | 56 | 161.6
900 | 0 | 165 | 0 | 0 | 55 | 0 | 0 | 0 | 1021 | 163 | 156 | 40 | 0.1455357 | 23 | 56 | 154.8
900 | 0 | 110 | 0 | 0 | 110 | 0 | 0 | 0 | 1036 | 163 | 156 | 40 | 0.1455357 | 23 | 56 | 152.4
810 | 0 | 220 | 0 | 0 | 90 | 0 | 0 | 0 | 1002 | 163 | 156 | 40 | 0.1455357 | 23 | 56 | 157.2
720 | 0 | 220 | 0 | 0 | 180 | 0 | 0 | 0 | 998 | 163 | 156 | 40 | 0.1455357 | 23 | 56 | 153.7
630 | 0 | 220 | 0 | 0 | 270 | 0 | 0 | 0 | 994 | 163 | 156 | 40 | 0.1455357 | 23 | 56 | 151
960 | 0 | 240 | 0 | 0 | 0 | 0 | 0 | 0 | 793.7 | 234 | 0 | 45 | 0.195 | 23 | 56 | 150.1
960 | 0 | 240 | 0 | 0 | 0 | 0 | 0 | 0 | 787.1 | 234 | 19.5 | 45 | 0.195 | 23 | 56 | 163.1
960 | 0 | 240 | 0 | 0 | 0 | 0 | 0 | 0 | 780.5 | 234 | 39 | 45 | 0.195 | 23 | 56 | 166.2
960 | 0 | 240 | 0 | 0 | 0 | 0 | 0 | 0 | 773.8 | 234 | 58.5 | 45 | 0.195 | 23 | 56 | 167.6
960 | 0 | 240 | 0 | 0 | 0 | 0 | 0 | 0 | 767.2 | 234 | 78 | 45 | 0.195 | 23 | 56 | 170.7
960 | 0 | 240 | 0 | 0 | 0 | 0 | 0 | 0 | 754 | 234 | 117 | 45 | 0.195 | 23 | 56 | 172.7
960 | 0 | 240 | 0 | 0 | 0 | 0 | 0 | 0 | 740.7 | 234 | 156 | 45 | 0.195 | 23 | 56 | 173.2
960 | 0 | 240 | 0 | 0 | 0 | 0 | 0 | 0 | 786.4 | 234 | 19.5 | 45 | 0.195 | 23 | 56 | 160.9
960 | 0 | 240 | 0 | 0 | 0 | 0 | 0 | 0 | 779.2 | 234 | 39 | 45 | 0.195 | 23 | 56 | 163.3
960 | 0 | 240 | 0 | 0 | 0 | 0 | 0 | 0 | 771.9 | 234 | 58.5 | 45 | 0.195 | 23 | 56 | 164.7
960 | 0 | 240 | 0 | 0 | 0 | 0 | 0 | 0 | 764.7 | 234 | 78 | 45 | 0.195 | 23 | 56 | 164.9
960 | 0 | 240 | 0 | 0 | 0 | 0 | 0 | 0 | 720.7 | 234 | 117 | 57 | 0.195 | 23 | 56 | 165.5
960 | 0 | 240 | 0 | 0 | 0 | 0 | 0 | 0 | 706.2 | 234 | 156 | 57 | 0.195 | 23 | 56 | 166.7
1251.2 | 0 | 291.3 | 0 | 0 | 0 | 0 | 0 | 0 | 407.8 | 201.4 | 0 | 28.2 | 0.1305673 | 23 | 56 | 156.53
575.6 | 0 | 134 | 772.2 | 0 | 0 | 0 | 0 | 0 | 455.7 | 201.4 | 0 | 5.1 | 0.1359158 | 23 | 56 | 171
450 | 0 | 50 | 0 | 0 | 0 | 0 | 0 | 0 | 1992 | 90 | 0 | 18 | 0.18 | 20 | 90 | 151
630 | 0 | 70 | 0 | 0 | 0 | 0 | 0 | 0 | 1788 | 126 | 0 | 18 | 0.18 | 20 | 90 | 160
810 | 0 | 90 | 0 | 0 | 0 | 0 | 0 | 0 | 1539 | 162 | 0 | 18 | 0.18 | 20 | 90 | 170
810 | 0 | 90 | 0 | 0 | 0 | 0 | 0 | 0 | 1539 | 162 | 0 | 18 | 0.18 | 20 | 90 | 170
630 | 180 | 90 | 0 | 0 | 0 | 0 | 0 | 0 | 1539 | 162 | 0 | 18 | 0.18 | 20 | 90 | 169
630 | 180 | 90 | 0 | 0 | 0 | 0 | 0 | 0 | 1539 | 126 | 0 | 18 | 0.14 | 20 | 90 | 168
630 | 180 | 90 | 0 | 0 | 0 | 0 | 0 | 0 | 1539 | 144 | 0 | 18 | 0.16 | 20 | 90 | 172
630 | 180 | 90 | 0 | 0 | 0 | 0 | 0 | 0 | 1539 | 162 | 0 | 18 | 0.18 | 20 | 90 | 169
630 | 180 | 90 | 0 | 0 | 0 | 0 | 0 | 0 | 1539 | 144 | 0 | 18 | 0.16 | 20 | 90 | 172
450 | 180 | 90 | 180 | 0 | 0 | 0 | 0 | 0 | 1539 | 144 | 0 | 18 | 0.16 | 20 | 90 | 176
270 | 180 | 90 | 360 | 0 | 0 | 0 | 0 | 0 | 1539 | 144 | 0 | 18 | 0.16 | 20 | 90 | 150
960 | 0 | 240 | 0 | 0 | 0 | 0 | 0 | 0 | 793.7 | 234 | 0 | 45 | 0.195 | 23 | 90 | 156.1
960 | 0 | 240 | 0 | 0 | 0 | 0 | 0 | 0 | 787.1 | 234 | 19.5 | 45 | 0.195 | 23 | 90 | 167.8
960 | 0 | 240 | 0 | 0 | 0 | 0 | 0 | 0 | 780.5 | 234 | 39 | 45 | 0.195 | 23 | 90 | 169.4
960 | 0 | 240 | 0 | 0 | 0 | 0 | 0 | 0 | 773.8 | 234 | 58.5 | 45 | 0.195 | 23 | 90 | 170.5
960 | 0 | 240 | 0 | 0 | 0 | 0 | 0 | 0 | 767.2 | 234 | 78 | 45 | 0.195 | 23 | 90 | 173.6
960 | 0 | 240 | 0 | 0 | 0 | 0 | 0 | 0 | 754 | 234 | 117 | 45 | 0.195 | 23 | 90 | 176.8
960 | 0 | 240 | 0 | 0 | 0 | 0 | 0 | 0 | 740.7 | 234 | 156 | 45 | 0.195 | 23 | 90 | 180.3
960 | 0 | 240 | 0 | 0 | 0 | 0 | 0 | 0 | 786.4 | 234 | 19.5 | 45 | 0.195 | 23 | 90 | 165.1
960 | 0 | 240 | 0 | 0 | 0 | 0 | 0 | 0 | 779.2 | 234 | 39 | 45 | 0.195 | 23 | 90 | 167.7
960 | 0 | 240 | 0 | 0 | 0 | 0 | 0 | 0 | 771.9 | 234 | 58.5 | 45 | 0.195 | 23 | 90 | 167.9
960 | 0 | 240 | 0 | 0 | 0 | 0 | 0 | 0 | 764.7 | 234 | 78 | 45 | 0.195 | 23 | 90 | 169.1
960 | 0 | 240 | 0 | 0 | 0 | 0 | 0 | 0 | 720.7 | 234 | 117 | 57 | 0.195 | 23 | 90 | 170.9
960 | 0 | 240 | 0 | 0 | 0 | 0 | 0 | 0 | 706.2 | 234 | 156 | 57 | 0.195 | 23 | 90 | 172.5
946 | 0 | 71 | 47 | 0 | 166 | 0 | 0 | 0 | 860 | 166 | 0 | 35.76 | 0.1349593 | 23 | 90 | 160.66
784 | 0 | 157 | 235 | 0 | 0 | 0 | 0 | 0 | 823 | 171 | 0 | 39.66 | 0.1454082 | 23 | 90 | 150.82
937 | 0 | 70 | 47 | 0 | 164 | 0 | 0 | 0 | 851 | 164 | 78 | 36.82 | 0.134647 | 23 | 90 | 166.67
777 | 0 | 155 | 233 | 0 | 0 | 0 | 0 | 0 | 816 | 169 | 78 | 40.64 | 0.1450644 | 23 | 90 | 151.91
800 | 0 | 267 | 0 | 0 | 0 | 0 | 0 | 0 | 1067 | 175 | 78 | 21.3 | 0.1640112 | 20 | 90 | 148.87
792 | 0 | 264 | 0 | 0 | 0 | 0 | 0 | 0 | 1056 | 173 | 156 | 21.1 | 0.1638258 | 20 | 90 | 161.47
784 | 0 | 261 | 0 | 0 | 0 | 0 | 0 | 0 | 1045 | 171 | 234 | 20.9 | 0.1636364 | 20 | 90 | 166.51
450 | 0 | 50 | 0 | 0 | 0 | 0 | 0 | 0 | 1992 | 90 | 0 | 18 | 0.18 | 20 | 180 | 159
630 | 0 | 70 | 0 | 0 | 0 | 0 | 0 | 0 | 1788 | 126 | 0 | 18 | 0.18 | 20 | 180 | 167
810 | 0 | 90 | 0 | 0 | 0 | 0 | 0 | 0 | 1539 | 162 | 0 | 18 | 0.18 | 20 | 180 | 174
810 | 0 | 90 | 0 | 0 | 0 | 0 | 0 | 0 | 1539 | 162 | 0 | 18 | 0.18 | 20 | 180 | 174
630 | 180 | 90 | 0 | 0 | 0 | 0 | 0 | 0 | 1539 | 162 | 0 | 18 | 0.18 | 20 | 180 | 170
630 | 180 | 90 | 0 | 0 | 0 | 0 | 0 | 0 | 1539 | 126 | 0 | 18 | 0.14 | 20 | 180 | 168
630 | 180 | 90 | 0 | 0 | 0 | 0 | 0 | 0 | 1539 | 144 | 0 | 18 | 0.16 | 20 | 180 | 175
630 | 180 | 90 | 0 | 0 | 0 | 0 | 0 | 0 | 1539 | 162 | 0 | 18 | 0.18 | 20 | 180 | 170
630 | 180 | 90 | 0 | 0 | 0 | 0 | 0 | 0 | 1539 | 144 | 0 | 18 | 0.16 | 20 | 180 | 175
450 | 180 | 90 | 180 | 0 | 0 | 0 | 0 | 0 | 1539 | 144 | 0 | 18 | 0.16 | 20 | 180 | 179
270 | 180 | 90 | 360 | 0 | 0 | 0 | 0 | 0 | 1539 | 144 | 0 | 18 | 0.16 | 20 | 180 | 160
960 | 0 | 240 | 0 | 0 | 0 | 0 | 0 | 0 | 793.7 | 234 | 0 | 45 | 0.195 | 23 | 180 | 161.3
960 | 0 | 240 | 0 | 0 | 0 | 0 | 0 | 0 | 787.1 | 234 | 19.5 | 45 | 0.195 | 23 | 180 | 169.8
960 | 0 | 240 | 0 | 0 | 0 | 0 | 0 | 0 | 780.5 | 234 | 39 | 45 | 0.195 | 23 | 180 | 170.9
960 | 0 | 240 | 0 | 0 | 0 | 0 | 0 | 0 | 773.8 | 234 | 58.5 | 45 | 0.195 | 23 | 180 | 172.3
960 | 0 | 240 | 0 | 0 | 0 | 0 | 0 | 0 | 767.2 | 234 | 78 | 45 | 0.195 | 23 | 180 | 175.2
960 | 0 | 240 | 0 | 0 | 0 | 0 | 0 | 0 | 754 | 234 | 117 | 45 | 0.195 | 23 | 180 | 178.1
960 | 0 | 240 | 0 | 0 | 0 | 0 | 0 | 0 | 740.7 | 234 | 156 | 45 | 0.195 | 23 | 180 | 182.4
960 | 0 | 240 | 0 | 0 | 0 | 0 | 0 | 0 | 786.4 | 234 | 19.5 | 45 | 0.195 | 23 | 180 | 167.9
960 | 0 | 240 | 0 | 0 | 0 | 0 | 0 | 0 | 779.2 | 234 | 39 | 45 | 0.195 | 23 | 180 | 169.1
960 | 0 | 240 | 0 | 0 | 0 | 0 | 0 | 0 | 771.9 | 234 | 58.5 | 45 | 0.195 | 23 | 180 | 170.3
960 | 0 | 240 | 0 | 0 | 0 | 0 | 0 | 0 | 764.7 | 234 | 78 | 45 | 0.195 | 23 | 180 | 172.5
960 | 0 | 240 | 0 | 0 | 0 | 0 | 0 | 0 | 720.7 | 234 | 117 | 57 | 0.195 | 23 | 180 | 174.2
960 | 0 | 240 | 0 | 0 | 0 | 0 | 0 | 0 | 706.2 | 234 | 156 | 57 | 0.195 | 23 | 180 | 177.2
810 | 0 | 90 | 0 | 0 | 0 | 0 | 0 | 0 | 1539 | 162 | 0 | 18 | 0.18 | 20 | 365 | 177
810 | 0 | 90 | 0 | 0 | 0 | 0 | 0 | 0 | 1539 | 162 | 0 | 18 | 0.18 | 20 | 365 | 177
630 | 180 | 90 | 0 | 0 | 0 | 0 | 0 | 0 | 1539 | 162 | 0 | 18 | 0.18 | 20 | 365 | 174
630 | 180 | 90 | 0 | 0 | 0 | 0 | 0 | 0 | 1539 | 144 | 0 | 18 | 0.16 | 20 | 365 | 178
630 | 180 | 90 | 0 | 0 | 0 | 0 | 0 | 0 | 1539 | 162 | 0 | 18 | 0.18 | 20 | 365 | 174
630 | 180 | 90 | 0 | 0 | 0 | 0 | 0 | 0 | 1539 | 144 | 0 | 18 | 0.16 | 20 | 365 | 178
450 | 180 | 90 | 180 | 0 | 0 | 0 | 0 | 0 | 1539 | 144 | 0 | 18 | 0.16 | 20 | 365 | 183
642 | 0 | 41 | 0 | 0 | 401 | 0 | 0 | 919.07 | 0 | 216.8 | 10.84 | 0 | 0.2 | 20 | 28 | 120
642 | 0 | 41 | 0 | 0 | 401 | 0 | 0 | 919.07 | 0 | 216.8 | 21.68 | 0 | 0.2 | 20 | 28 | 128
642 | 0 | 41 | 0 | 0 | 401 | 0 | 115.56 | 919.07 | 0 | 239.912 | 23.9912 | 0 | 0.2 | 20 | 28 | 127
642 | 0 | 41 | 0 | 0 | 401 | 0 | 141.24 | 919.07 | 0 | 245.048 | 24.5048 | 0 | 0.2 | 20 | 28 | 125
642 | 0 | 41 | 0 | 0 | 401 | 0 | 173.34 | 919.07 | 0 | 251.468 | 25.1468 | 0 | 0.2 | 20 | 28 | 121
662 | 0 | 42 | 0 | 0 | 401 | 0 | 0 | 919.07 | 0 | 221 | 33.15 | 0 | 0.2 | 20 | 28 | 133
662 | 0 | 42 | 0 | 0 | 401 | 0 | 119.16 | 919.07 | 0 | 244.832 | 36.7248 | 0 | 0.2 | 20 | 28 | 132
662 | 0 | 42 | 0 | 0 | 401 | 0 | 145.64 | 919.07 | 0 | 250.128 | 37.5192 | 0 | 0.2 | 20 | 28 | 131.2
662 | 0 | 42 | 0 | 0 | 401 | 0 | 178.74 | 919.07 | 0 | 256.748 | 38.5122 | 0 | 0.2 | 20 | 28 | 130
712 | 0 | 0 | 0 | 0 | 0 | 0 | 0 | 1020 | 0 | 128.16 | 0 | 31 | 0.18 | 20 | 28 | 159
712 | 0 | 71.2 | 0 | 0 | 0 | 0 | 0 | 1020 | 0 | 140.976 | 0 | 31 | 0.18 | 20 | 28 | 139
712 | 0 | 142.4 | 0 | 0 | 0 | 0 | 0 | 1020 | 0 | 153.792 | 0 | 31 | 0.18 | 20 | 28 | 146
712 | 0 | 213.6 | 0 | 0 | 0 | 0 | 0 | 1020 | 0 | 166.608 | 0 | 31 | 0.18 | 20 | 28 | 158
712 | 0 |  | 0 | 0 | 0 | 0 | 0 | 1020 | 0 | 170.88 | 0 | 31 | 0.24 | 20 | 28 | 144
712 | 0 |  | 0 | 0 | 0 | 0 | 35.6 | 1020 | 0 | 179.424 | 0 | 31 | 0.24 | 20 | 28 | 152
712 | 0 |  | 0 | 0 | 0 | 0 | 71.2 | 1020 | 0 | 187.968 | 0 | 31 | 0.24 | 20 | 28 | 154
712 | 0 |  | 0 | 0 | 0 | 0 | 106.8 | 1020 | 0 | 196.512 | 0 | 31 | 0.24 | 20 | 28 | 155
712 | 0 |  | 0 | 0 | 0 | 0 | 142.4 | 1020 | 0 | 205.056 | 0 | 31 | 0.24 | 20 | 28 | 160
712 | 0 |  | 0 | 0 | 0 | 0 | 178 | 1020 | 0 | 213.6 | 0 | 31 | 0.24 | 20 | 28 | 161
360 | 0 | 0 | 0 | 0 | 0 | 0 | 0 | 620 | 0 | 57.6 | 9.8 | 0 | 0.16 | 20 | 28 | 120
900 | 0 | 0 | 0 | 0 | 270 | 0 | 0 | 620 | 0 | 187.2 | 17.9 | 0 | 0.16 | 20 | 28 | 127
900 | 0 | 0 | 0 | 0 | 360 | 0 | 0 | 620 | 0 | 201.6 | 18.8 | 0 | 0.16 | 20 | 28 | 120
900 | 0 | 90 | 0 | 0 | 270 | 0 | 0 | 620 | 0 | 201.6 | 18.8 | 0 | 0.16 | 20 | 28 | 128
900 | 0 | 90 | 0 | 0 | 360 | 0 | 0 | 620 | 0 | 216 | 19.7 | 0 | 0.16 | 20 | 28 | 130
375 | 0 | 120 | 0 | 0 | 0 | 0 | 120 | 480 | 0 | 285 | 15 | 45 | 0.4634146 | 20 | 28 | 172
420 | 0 | 135 | 0 | 0 | 0 | 0 | 120 | 435 | 0 | 300 | 0 | 45 | 0.4444444 | 20 | 28 | 149
420 | 0 | 105 | 0 | 0 | 0 | 0 | 180 | 420 | 0 | 300 | 0 | 45 | 0.4255319 | 20 | 28 | 154
390 | 0 | 135 | 0 | 0 | 0 | 0 | 165 | 390 | 0 | 315 | 0 | 60 | 0.4565217 | 20 | 28 | 135
375 | 0 | 120 | 0 | 0 | 0 | 0 | 120 | 480 | 0 | 285 | 15 | 45 | 0.4634146 | 20 | 28 | 142
375 | 0 | 120 | 0 | 0 | 0 | 0 | 105 | 525 | 0 | 285 | 0 | 45 | 0.475 | 20 | 28 | 141
375 | 0 | 90 | 0 | 0 | 0 | 0 | 135 | 525 | 0 | 285 | 0 | 45 | 0.475 | 20 | 28 | 149
345 | 0 | 120 | 0 | 0 | 0 | 0 | 135 | 525 | 0 | 270 | 15 | 45 | 0.45 | 20 | 28 | 179
360 | 0 | 120 | 0 | 0 | 0 | 0 | 135 | 495 | 0 | 270 | 0 | 45 | 0.4390244 | 20 | 28 | 151
510 | 0 | 90 | 0 | 0 | 0 | 0 | 0 | 510 | 0 | 300 | 0 | 45 | 0.5 | 20 | 28 | 125
480 | 0 | 120 | 0 | 0 | 0 | 0 | 0 | 495 | 0 | 300 | 0 | 45 | 0.5 | 20 | 28 | 116
450 | 0 | 90 | 0 | 0 | 0 | 0 | 60 | 510 | 0 | 300 | 0 | 45 | 0.5 | 20 | 28 | 108
330 | 0 | 90 | 0 | 0 | 0 | 0 | 135 | 585 | 0 | 270 | 0 | 45 | 0.4864865 | 20 | 28 | 128
390 | 0 | 120 | 0 | 0 | 0 | 0 | 90 | 510 | 0 | 300 | 0 | 45 | 0.5 | 20 | 28 | 125
300 | 0 | 105 | 0 | 0 | 0 | 0 | 105 | 660 | 0 | 270 | 0 | 45 | 0.5294118 | 20 | 28 | 114
405 | 0 | 105 | 0 | 0 | 0 | 0 | 120 | 450 | 0 | 300 | 30 | 60 | 0.4761905 | 20 | 28 | 182
330 | 0 | 150 | 0 | 0 | 0 | 0 | 120 | 540 | 0 | 270 | 0 | 45 | 0.45 | 20 | 28 | 142
330 | 0 | 150 | 0 | 0 | 0 | 0 | 120 | 540 | 0 | 270 | 0 | 45 | 0.45 | 20 | 28 | 150
330 | 0 | 120 | 0 | 0 | 0 | 0 | 150 | 555 | 0 | 255 | 0 | 45 | 0.425 | 20 | 28 | 155
405 | 0 | 120 | 0 | 0 | 0 | 0 | 90 | 480 | 0 | 300 | 0 | 45 | 0.4878049 | 20 | 28 | 132
435 | 0 | 120 | 0 | 0 | 0 | 0 | 90 | 465 | 0 | 300 | 0 | 45 | 0.4651163 | 20 | 28 | 143
375 | 0 | 120 | 0 | 0 | 0 | 0 | 135 | 465 | 0 | 300 | 15 | 45 | 0.4761905 | 20 | 28 | 151
420 | 0 | 120 | 0 | 0 | 0 | 0 | 60 | 510 | 0 | 300 | 0 | 45 | 0.5 | 20 | 28 | 111
375 | 0 | 120 | 0 | 0 | 0 | 0 | 135 | 450 | 0 | 315 | 30 | 45 | 0.5 | 20 | 28 | 166
390 | 0 | 120 | 0 | 0 | 0 | 0 | 90 | 510 | 0 | 300 | 0 | 45 | 0.5 | 20 | 28 | 132
360 | 0 | 135 | 0 | 0 | 0 | 0 | 105 | 510 | 0 | 300 | 0 | 45 | 0.5 | 20 | 28 | 105
360 | 0 | 150 | 0 | 0 | 0 | 0 | 90 | 510 | 0 | 300 | 0 | 45 | 0.5 | 20 | 28 | 106
360 | 0 | 180 | 0 | 0 | 0 | 0 | 60 | 510 | 0 | 300 | 0 | 45 | 0.5 | 20 | 28 | 123
315 | 0 | 120 | 0 | 0 | 0 | 0 | 150 | 585 | 0 | 240 | 0 | 45 | 0.4102564 | 20 | 28 | 135
375 | 0 | 120 | 0 | 0 | 0 | 0 | 120 | 480 | 0 | 285 | 15 | 45 | 0.4634146 | 20 | 28 | 134
405 | 0 | 120 | 0 | 0 | 0 | 0 | 150 | 465 | 0 | 270 | 0 | 45 | 0.4 | 20 | 28 | 153
405 | 0 | 105 | 0 | 0 | 0 | 0 | 150 | 465 | 0 | 285 | 0 | 45 | 0.4318182 | 20 | 28 | 145
375 | 0 | 120 | 0 | 0 | 0 | 0 | 135 | 495 | 0 | 285 | 0 | 45 | 0.452381 | 20 | 28 | 140
360 | 0 | 90 | 0 | 0 | 0 | 0 | 150 | 510 | 0 | 285 | 30 | 45 | 0.475 | 20 | 28 | 181
405 | 0 | 105 | 0 | 0 | 0 | 0 | 150 | 465 | 0 | 285 | 0 | 45 | 0.4318182 | 20 | 28 | 138
345 | 0 | 120 | 0 | 0 | 0 | 0 | 135 | 525 | 0 | 270 | 15 | 45 | 0.45 | 20 | 28 | 146
315 | 0 | 120 | 0 | 0 | 0 | 0 | 150 | 585 | 0 | 240 | 0 | 45 | 0.4102564 | 20 | 28 | 141
375 | 0 | 120 | 0 | 0 | 0 | 0 | 135 | 465 | 0 | 300 | 15 | 45 | 0.4761905 | 20 | 28 | 156
330 | 0 | 90 | 0 | 0 | 0 | 0 | 135 | 615 | 0 | 240 | 0 | 45 | 0.4324324 | 20 | 28 | 157
345 | 0 | 135 | 0 | 0 | 0 | 0 | 120 | 525 | 0 | 285 | 0 | 45 | 0.475 | 20 | 28 | 135
360 | 0 | 90 | 0 | 0 | 0 | 0 | 135 | 525 | 0 | 270 | 30 | 45 | 0.4615385 | 20 | 28 | 200
345 | 0 | 120 | 0 | 0 | 0 | 0 | 135 | 540 | 0 | 270 | 0 | 45 | 0.45 | 20 | 28 | 144
375 | 0 | 120 | 0 | 0 | 0 | 0 | 135 | 450 | 0 | 315 | 30 | 45 | 0.5 | 20 | 28 | 166
360 | 0 | 120 | 0 | 0 | 0 | 0 | 135 | 495 | 0 | 270 | 0 | 45 | 0.4390244 | 20 | 28 | 143
405 | 0 | 105 | 0 | 0 | 0 | 0 | 120 | 450 | 0 | 300 | 30 | 60 | 0.4761905 | 20 | 28 | 194
375 | 0 | 120 | 0 | 0 | 0 | 0 | 90 | 540 | 0 | 270 | 30 | 45 | 0.4615385 | 20 | 28 | 185
375 | 0 | 120 | 0 | 0 | 0 | 0 | 135 | 450 | 0 | 315 | 30 | 45 | 0.5 | 20 | 28 | 174
360 | 0 | 120 | 0 | 0 | 0 | 0 | 135 | 480 | 0 | 285 | 15 | 45 | 0.4634146 | 20 | 28 | 147
360 | 0 | 165 | 0 | 0 | 0 | 0 | 75 | 510 | 0 | 300 | 0 | 45 | 0.5 | 20 | 28 | 114
360 | 0 | 105 | 0 | 0 | 0 | 0 | 135 | 495 | 0 | 270 | 30 | 45 | 0.45 | 20 | 28 | 196
712 | 0 | 17.4 | 0 | 211 | 0 | 0 | 0 | 1020 | 0 | 109 | 156 | 30.7 | 0.15 | 20 | 28 | 138
1044 | 0 | 261 | 0 | 0 | 0 | 0 | 0 | 1212 | 0 | 261 | 0 | 151.7 | 0.2 | 20 | 28 | 130.8
1044 | 0 | 261 | 0 | 0 | 0 | 0 | 0 | 1212 | 0 | 261 | 0 | 113.7 | 0.2 | 20 | 28 | 158
1044 | 0 | 261 | 0 | 0 | 0 | 0 | 0 | 1212 | 0 | 261 | 0 | 76 | 0.2 | 20 | 28 | 143.2
1044 | 0 | 261 | 0 | 0 | 0 | 0 | 0 | 1212 | 0 | 261 | 0 | 50.4 | 0.2 | 20 | 28 | 138.2
1044 | 0 | 261 | 0 | 0 | 0 | 0 | 0 | 1212 | 0 | 261 | 0 | 44.2 | 0.2 | 20 | 28 | 143.3
1044 | 0 | 261 | 0 | 0 | 0 | 0 | 0 | 1212 | 0 | 261 | 0 | 34.1 | 0.2 | 20 | 28 | 141.4
1044 | 0 | 261 | 0 | 0 | 0 | 0 | 0 | 1212 | 0 | 261 | 2 | 44.2 | 0.2 | 20 | 28 | 144.8
1044 | 0 | 261 | 0 | 0 | 0 | 0 | 0 | 1212 | 0 | 261 | 4 | 44.2 | 0.2 | 20 | 28 | 147.7
1044 | 0 | 261 | 0 | 0 | 0 | 0 | 0 | 1212 | 0 | 261 | 6 | 44.2 | 0.2 | 20 | 28 | 162.2
1044 | 0 | 261 | 0 | 0 | 0 | 0 | 0 | 1212 | 0 | 234.9 | 0 | 76 | 0.18 | 20 | 28 | 128.8
1044 | 0 | 261 | 0 | 0 | 0 | 0 | 0 | 1212 | 0 | 208.8 | 0 | 88.5 | 0.16 | 20 | 28 | 141.8
1139.2 | 0 | 284.8 | 0 | 0 | 0 | 0 | 0 | 925 | 0 | 227.84 | 0 | 124 | 0.16 | 20 | 28 | 128.6
1139.2 | 0 | 284.8 | 0 | 0 | 0 | 0 | 0 | 925 | 0 | 284.8 | 0 | 48.2 | 0.2 | 20 | 28 | 141.4
1234.4 | 0 | 308.6 | 0 | 0 | 0 | 0 | 0 | 639 | 0 | 246.88 | 0 | 134.1 | 0.16 | 20 | 28 | 132.2
1234.4 | 0 | 308.6 | 0 | 0 | 0 | 0 | 0 | 639 | 0 | 308.6 | 0 | 52.2 | 0.2 | 20 | 28 | 141.8
1234.4 | 0 | 308.6 | 0 | 0 | 0 | 0 | 0 | 639 | 0 | 308.6 | 2 | 52.2 | 0.2 | 20 | 28 | 142.7
1234.4 | 0 | 308.6 | 0 | 0 | 0 | 0 | 0 | 639 | 0 | 308.6 | 4 | 52.2 | 0.2 | 20 | 28 | 150.1
1234.4 | 0 | 308.6 | 0 | 0 | 0 | 0 | 0 | 639 | 0 | 308.6 | 6 | 52.2 | 0.2 | 20 | 28 | 152.6
1234.4 | 0 | 308.6 | 0 | 0 | 0 | 0 | 0 | 639 | 0 | 308.6 | 0 | 89.7 | 0.2 | 20 | 28 | 131
1234.4 | 0 | 308.6 | 0 | 0 | 0 | 0 | 0 | 639 | 0 | 308.6 | 2 | 89.7 | 0.2 | 20 | 28 | 135.2
1234.4 | 0 | 308.6 | 0 | 0 | 0 | 0 | 0 | 639 | 0 | 308.6 | 4 | 89.7 | 0.2 | 20 | 28 | 134.5
1234.4 | 0 | 308.6 | 0 | 0 | 0 | 0 | 0 | 639 | 0 | 308.6 | 6 | 89.7 | 0.2 | 20 | 28 | 151
1042.4 | 0 | 260.6 | 0 | 0 | 0 | 0 | 0 | 1152 | 0 | 261 | 0 | 48.1 | 0.2 | 20 | 28 | 132
1139.2 | 0 | 284.8 | 0 | 0 | 0 | 0 | 0 | 880 | 0 | 284.8 | 0 | 51.2 | 0.2 | 20 | 28 | 139.6
1234.4 | 0 | 308.6 | 0 | 0 | 0 | 0 | 0 | 607 | 0 | 308.6 | 0 | 49.4 | 0.2 | 20 | 28 | 142.3
1234.4 | 0 | 308.6 | 0 | 0 | 0 | 0 | 0 | 607 | 0 | 308.6 | 2 | 49.4 | 0.2 | 20 | 28 | 153.6
1234.4 | 0 | 308.6 | 0 | 0 | 0 | 0 | 0 | 607 | 0 | 308.6 | 4 | 49.4 | 0.2 | 20 | 28 | 151.5
1234.4 | 0 | 308.6 | 0 | 0 | 0 | 0 | 0 | 607 | 0 | 308.6 | 6 | 49.4 | 0.2 | 20 | 28 | 169.3
1044 | 0 | 261 | 0 | 0 | 0 | 0 | 0 | 1212 | 0 | 261 | 0 | 44.2 | 0.2 | 20 | 28 | 136.1
1044 | 0 | 261 | 0 | 0 | 0 | 0 | 0 | 1212 | 0 | 261 | 0 | 50.4 | 0.2 | 20 | 28 | 131.4
1044 | 0 | 261 | 0 | 0 | 0 | 0 | 0 | 1212 | 0 | 261 | 0 | 50.4 | 0.2 | 20 | 28 | 107
1044 | 0 | 261 | 0 | 0 | 0 | 0 | 0 | 1212 | 0 | 261 | 2 | 50.4 | 0.2 | 20 | 28 | 132
1044 | 0 | 261 | 0 | 0 | 0 | 0 | 0 | 1212 | 0 | 261 | 4 | 63.2 | 0.2 | 20 | 28 | 126.9
1044 | 0 | 261 | 0 | 0 | 0 | 0 | 0 | 1212 | 0 | 261 | 6 | 69.5 | 0.2 | 20 | 28 | 128.9
1234.4 | 0 | 308.6 | 0 | 0 | 0 | 0 | 0 | 607 | 0 | 308.6 | 0 | 59.5 | 0.2 | 20 | 28 | 145.1
1234.4 | 0 | 308.6 | 0 | 0 | 0 | 0 | 0 | 607 | 0 | 308.6 | 2 | 59.5 | 0.2 | 20 | 28 | 146.9
1234.4 | 0 | 308.6 | 0 | 0 | 0 | 0 | 0 | 607 | 0 | 308.6 | 4 | 59.5 | 0.2 | 20 | 28 | 151
1234.4 | 0 | 308.6 | 0 | 0 | 0 | 0 | 0 | 607 | 0 | 308.6 | 6 | 59.5 | 0.2 | 20 | 28 | 155.1
833 | 0 | 149.94 | 0 | 0 | 0 | 0 | 441.49 | 919.07 | 0 | 361.80522 | 45.9053805 | 49.98 | 0.254 | 20 | 28 | 122
833 | 0 | 149.94 | 0 | 0 | 0 | 0 | 441.49 | 919.07 | 0 | 361.80522 | 45.9053805 | 49.98 | 0.254 | 20 | 28 | 120
833 | 0 | 149.94 | 0 | 0 | 0 | 0 | 441.49 | 919.07 | 0 | 320.49675 | 44.87266875 | 49.98 | 0.225 | 20 | 28 | 130
833 | 0 | 149.94 | 0 | 0 | 0 | 0 | 441.49 | 919.07 | 0 | 320.49675 | 44.87266875 | 49.98 | 0.225 | 20 | 28 | 122
833 | 0 | 149.94 | 0 | 0 | 0 | 0 | 441.49 | 919.07 | 0 | 320.49675 | 45.28916875 | 66.64 | 0.225 | 20 | 28 | 129
833 | 0 | 149.94 | 0 | 0 | 0 | 0 | 441.49 | 919.07 | 0 | 320.49675 | 45.28916875 | 66.64 | 0.225 | 20 | 28 | 147
833 | 0 | 149.94 | 0 | 0 | 0 | 0 | 441.49 | 919.07 | 0 | 320.49675 | 45.28916875 | 66.64 | 0.225 | 20 | 28 | 120
833 | 0 | 149.94 | 0 | 0 | 0 | 0 | 441.49 | 919.07 | 0 | 320.49675 | 45.28916875 | 66.64 | 0.225 | 20 | 28 | 143
833 | 0 | 149.94 | 0 | 0 | 0 | 0 | 441.49 | 919.07 | 0 | 320.49675 | 45.28916875 | 66.64 | 0.225 | 20 | 28 | 141
833 | 0 | 149.94 | 0 | 0 | 0 | 0 | 441.49 | 919.07 | 0 | 320.49675 | 45.28916875 | 66.64 | 0.225 | 20 | 28 | 122
833 | 0 | 149.94 | 0 | 0 | 0 | 0 | 441.49 | 919.07 | 0 | 320.49675 | 44.87266875 | 49.98 | 0.225 | 20 | 28 | 151
833 | 0 | 149.94 | 0 | 0 | 0 | 0 | 441.49 | 919.07 | 0 | 320.49675 | 44.87266875 | 49.98 | 0.225 | 20 | 28 | 152
833 | 0 | 149.94 | 0 | 0 | 0 | 0 | 441.49 | 919.07 | 0 | 289.15929 | 44.08923225 | 49.98 | 0.203 | 20 | 28 | 152
833 | 0 | 149.94 | 0 | 0 | 0 | 0 | 441.49 | 919.07 | 0 | 320.49675 | 44.45616875 | 33.32 | 0.225 | 20 | 28 | 158
833 | 0 | 166.6 | 0 | 0 | 0 | 0 | 333.2 | 919.07 | 0 | 294.5488 | 41.51672 | 33.32 | 0.221 | 20 | 28 | 160
833 | 0 | 166.6 | 0 | 0 | 0 | 0 | 333.2 | 919.07 | 0 | 294.5488 | 41.30847 | 24.99 | 0.221 | 20 | 28 | 169
833 | 0 | 166.6 | 0 | 0 | 0 | 0 | 333.2 | 919.07 | 0 | 294.5488 | 41.30847 | 24.99 | 0.221 | 20 | 28 | 170
833 | 0 | 166.6 | 0 | 0 | 0 | 0 | 333.2 | 919.07 | 0 | 294.5488 | 41.30847 | 24.99 | 0.221 | 20 | 28 | 169
833 | 0 | 166.6 | 0 | 0 | 0 | 0 | 333.2 | 919.07 | 0 | 222.5776 | 39.50919 | 24.99 | 0.167 | 20 | 28 | 166
833 | 0 | 166.6 | 0 | 0 | 0 | 0 | 333.2 | 919.07 | 0 | 243.9024 | 40.04231 | 24.99 | 0.183 | 20 | 28 | 169
833 | 0 | 166.6 | 0 | 0 | 0 | 0 | 333.2 | 919.07 | 0 | 243.9024 | 40.12561 | 28.322 | 0.183 | 20 | 28 | 179
833 | 0 | 166.6 | 0 | 0 | 0 | 0 | 333.2 | 919.07 | 0 | 185.2592 | 38.65953 | 28.322 | 0.139 | 20 | 28 | 165
833 | 0 | 166.6 | 0 | 0 | 0 | 0 | 333.2 | 919.07 | 0 | 294.5488 | 41.10022 | 16.66 | 0.221 | 20 | 28 | 180
833 | 0 | 166.6 | 0 | 0 | 0 | 0 | 333.2 | 919.07 | 0 | 154.6048 | 37.830695 | 25.823 | 0.116 | 20 | 28 | 161
833 | 0 | 208.25 | 0 | 0 | 0 | 0 | 249.9 | 919.07 | 0 | 227.2424 | 38.66786 | 28.322 | 0.176 | 20 | 28 | 151
833 | 0 | 208.25 | 0 | 0 | 0 | 0 | 249.9 | 919.07 | 0 | 227.2424 | 38.66786 | 28.322 | 0.176 | 20 | 28 | 170
833 | 0 | 208.25 | 0 | 0 | 0 | 0 | 249.9 | 919.07 | 0 | 227.2424 | 38.37631 | 16.66 | 0.176 | 20 | 28 | 180
833 | 0 | 208.25 | 0 | 0 | 0 | 0 | 249.9 | 919.07 | 0 | 227.2424 | 38.16806 | 8.33 | 0.176 | 20 | 28 | 174
833 | 0 | 208.25 | 0 | 0 | 0 | 0 | 249.9 | 919.07 | 0 | 227.2424 | 38.272185 | 12.495 | 0.176 | 20 | 28 | 184
833 | 0 | 208.25 | 0 | 0 | 0 | 0 | 249.9 | 919.07 | 0 | 227.2424 | 38.37631 | 16.66 | 0.176 | 20 | 28 | 174
833 | 0 | 208.25 | 0 | 0 | 0 | 0 | 249.9 | 919.07 | 0 | 227.2424 | 38.25136 | 11.662 | 0.176 | 20 | 28 | 206
833 | 0 | 208.25 | 0 | 0 | 0 | 0 | 249.9 | 919.07 | 0 | 175.5964 | 37.08516 | 16.66 | 0.136 | 20 | 28 | 176
833 | 0 | 208.25 | 0 | 0 | 0 | 0 | 249.9 | 919.07 | 0 | 145.89995 | 36.53017375 | 24.157 | 0.113 | 20 | 28 | 177
833 | 0 | 208.25 | 0 | 0 | 0 | 0 | 249.9 | 919.07 | 0 | 149.7734 | 36.647835 | 24.99 | 0.116 | 20 | 28 | 187
833 | 0 | 208.25 | 0 | 0 | 0 | 0 | 249.9 | 919.07 | 0 | 138.15305 | 36.44062625 | 28.322 | 0.107 | 20 | 28 | 175
833 | 0 | 208.25 | 0 | 0 | 0 | 0 | 166.6 | 919.07 | 0 | 199.29525 | 35.49100625 | 12.495 | 0.165 | 20 | 28 | 184
833 | 0 | 208.25 | 0 | 0 | 0 | 0 | 208.25 | 919.07 | 0 | 154.938 | 35.61075 | 19.992 | 0.124 | 20 | 28 | 188
750 | 0 | 115 | 0 | 0 | 125 | 0 | 0 | 1104 | 0 | 180 | 0 | 25 | 0.1818182 | 20 | 28 | 125
712 | 0 | 115 | 0 | 0 | 125 | 0 | 0 | 1142 | 0 | 180 | 0 | 25 | 0.1890756 | 20 | 28 | 125
675 | 0 | 115 | 0 | 0 | 125 | 0 | 0 | 1179 | 0 | 180 | 0 | 25 | 0.1967213 | 20 | 28 | 118
637 | 0 | 115 | 0 | 0 | 125 | 0 | 0 | 1217 | 0 | 180 | 0 | 25 | 0.2052452 | 20 | 28 | 118
750 | 0 | 115 | 0 | 0 | 125 | 0 | 0 | 1104 | 0 | 180 | 0 | 25 | 0.1818182 | 20 | 28 | 128
750 | 0 | 115 | 0 | 0 | 125 | 0 | 0 | 1103 | 0 | 180 | 0 | 25 | 0.1818182 | 20 | 28 | 124
750 | 0 | 115 | 0 | 0 | 125 | 0 | 0 | 1111 | 0 | 180 | 0 | 25 | 0.1818182 | 20 | 28 | 116
675 | 0 | 115 | 0 | 0 | 125 | 0 | 0 | 1178 | 0 | 180 | 0 | 25 | 0.1967213 | 20 | 28 | 128
807 | 0 | 225 | 0 | 243 | 0 | 0 | 0 | 972 | 0 | 196 | 0 | 13 | 0.1537255 | 20 | 28 | 204
712 | 0 | 231 | 0 | 211 | 0 | 0 | 0 | 1020 | 0 | 109 | 156 | 30.7 | 0.09445407 | 20 | 28 | 138
778 | 0 | 194 | 0 | 0 | 189 | 0 | 0 | 1166 | 0 | 185.61 | 0 | 28 | 0.1598708 | 20 | 28 | 185
753 | 0 | 188 | 0 | 0 | 183 | 0 | 0 | 1129 | 0 | 170.88 | 0 | 27 | 0.1520285 | 20 | 28 | 166
745 | 0 | 186 | 0 | 0 | 181 | 0 | 0 | 1118 | 0 | 178.94 | 0 | 27 | 0.1609173 | 20 | 28 | 162
740 | 0 | 185 | 0 | 0 | 180 | 0 | 0 | 1110 | 0 | 173.19 | 0 | 27 | 0.156733 | 20 | 28 | 200
778 | 0 | 194 | 0 | 0 | 189 | 0 | 0 | 1167 | 0 | 171.35 | 0 | 28 | 0.1475883 | 20 | 28 | 181
758 | 0 | 190 | 0 | 0 | 184 | 0 | 0 | 1138 | 0 | 170.2 | 0 | 28 | 0.1503534 | 20 | 28 | 155
745 | 0 | 186 | 0 | 0 | 181 | 0 | 0 | 1118 | 0 | 178.94 | 0 | 27 | 0.1609173 | 20 | 28 | 159
1365 | 0 | 151.6 | 0 | 0 | 0 | 0 | 0 | 647 | 0 | 151.6 | 0 | 30.26 | 0.09996044 | 20 | 28 | 136.4
1365 | 0 | 149 | 0 | 0 | 0 | 0 | 0 | 647 | 0 | 149 | 51.7652 | 30.26 | 0.0984148 | 20 | 28 | 137.9
1365 | 0 | 273 | 0 | 0 | 0 | 0 | 0 | 647 | 0 | 273 | 103.5304 | 30.26 | 0.1666667 | 20 | 28 | 140.8
1365 | 0 | 273 | 0 | 0 | 0 | 0 | 0 | 647 | 0 | 273 | 155.2956 | 30.26 | 0.1666667 | 20 | 28 | 155.3
1600 | 0 | 273 | 0 | 0 | 0 | 0 | 0 | 310 | 0 | 273 | 0 | 38.22 | 0.1457555 | 20 | 28 | 135
1600 | 0 | 273 | 0 | 0 | 0 | 0 | 0 | 310 | 0 | 273 | 51.7844 | 38.22 | 0.1457555 | 20 | 28 | 135.9
1600 | 0 | 320 | 0 | 0 | 0 | 0 | 0 | 310 | 0 | 320 | 103.6088 | 38.22 | 0.1666667 | 20 | 28 | 143.2
1600 | 0 | 320 | 0 | 0 | 0 | 0 | 0 | 310 | 0 | 320 | 155.4732 | 38.22 | 0.1666667 | 20 | 28 | 145.7
1600 | 0 | 320 | 0 | 0 | 0 | 0 | 0 | 310 | 0 | 320 | 0 | 77.22 | 0.1666667 | 20 | 28 | 124.1
1600 | 0 | 320 | 0 | 0 | 0 | 0 | 0 | 310 | 0 | 320 | 52.5444 | 77.22 | 0.1666667 | 20 | 28 | 128.3
1600 | 0 | 320 | 0 | 0 | 0 | 0 | 0 | 310 | 0 | 320 | 105.0888 | 77.22 | 0.1666667 | 20 | 28 | 127.6
1600 | 0 | 320 | 0 | 0 | 0 | 0 | 0 | 310 | 0 | 320 | 157.6332 | 78.22 | 0.1666667 | 20 | 28 | 144.1
1600 | 0 | 320 | 0 | 0 | 0 | 0 | 0 | 292 | 0 | 320 | 0 | 35.37 | 0.1666667 | 20 | 28 | 135.5
1600 | 0 | 320 | 0 | 0 | 0 | 0 | 0 | 292 | 0 | 320 | 51.3474 | 36.37 | 0.1666667 | 20 | 28 | 146.8
1600 | 0 | 320 | 0 | 0 | 0 | 0 | 0 | 292 | 0 | 320 | 102.6948 | 37.37 | 0.1666667 | 20 | 28 | 144.7
1600 | 0 | 320 | 0 | 0 | 0 | 0 | 0 | 292 | 0 | 320 | 154.0422 | 38.37 | 0.1666667 | 20 | 28 | 162.4
1040 | 0 | 310 | 0 | 0 | 0 | 0 | 0 | 800 | 0 | 240 | 0 | 46.944 | 0.1777778 | 20 | 28 | 140
1040 | 0 | 310 | 0 | 0 | 0 | 0 | 0 | 800 | 0 | 240 | 0 | 46.944 | 0.1777778 | 20 | 28 | 165
1040 | 0 | 310 | 0 | 0 | 0 | 0 | 0 | 800 | 0 | 240 | 47.8 | 46.944 | 0.1777778 | 20 | 28 | 195
1040 | 0 | 310 | 0 | 0 | 0 | 0 | 0 | 800 | 0 | 240 | 47.8 | 46.944 | 0.1777778 | 20 | 28 | 230
1040 | 0 | 310 | 0 | 0 | 0 | 0 | 0 | 800 | 0 | 240 | 0 | 46.944 | 0.1777778 | 20 | 28 | 140
1040 | 0 | 310 | 0 | 0 | 0 | 0 | 0 | 800 | 0 | 240 | 47.8 | 46.944 | 0.1777778 | 20 | 28 | 165
1040 | 0 | 310 | 0 | 0 | 0 | 0 | 0 | 800 | 0 | 240 | 47.8 | 46.944 | 0.1777778 | 20 | 28 | 210
510 | 0 | 65 | 0 | 0 | 0 | 0 | 0 | 1700 | 0 | 140 | 0 | 46.944 | 0.2434783 | 20 | 28 | 175
510 | 0 | 65 | 0 | 0 | 0 | 0 | 0 | 1700 | 0 | 140 | 11.95 | 46.944 | 0.2434783 | 20 | 28 | 195
510 | 0 | 65 | 0 | 0 | 0 | 0 | 0 | 1700 | 0 | 140 | 11.95 | 46.944 | 0.2434783 | 20 | 28 | 240
450 | 0 | 50 | 0 | 0 | 0 | 0 | 0 | 1720 | 0 | 140 | 11.95 | 46.944 | 0.28 | 20 | 28 | 145
450 | 0 | 50 | 0 | 0 | 0 | 0 | 0 | 1720 | 0 | 140 | 11.95 | 46.944 | 0.28 | 20 | 28 | 175
710 | 0 | 230 | 0 | 210 | 0 | 0 | 0 | 1020 | 0 | 110 | 156 | 30 | 0.09565217 | 20 | 28 | 119
967 | 0 | 251 | 0 | 0 | 0 | 0 | 0 | 675 | 0 | 244 | 430 | 35 | 0.2003284 | 20 | 28 | 128
711 | 0 | 85.32 | 0 | 0 | 0 | 0 | 0 | 0 | 0 | 137.2 | 0 | 10.665 | 0.1722925 | 20 | 28 | 115
1115 | 0 | 367.95 | 0 | 0 | 0 | 0 | 0 | 0 | 0 | 334.5 | 0 | 88.085 | 0.2255639 | 20 | 28 | 210
833 | 0 | 199.92 | 0 | 0 | 0 | 0 | 0 | 0 | 0 | 195.755 | 0 | 33.32 | 0.1895161 | 20 | 28 | 162
550 | 0 | 82.5 | 0 | 0 | 0 | 0 | 0 | 0 | 0 | 137 | 0 | 16.5 | 0.2166008 | 20 | 28 | 142
1107 | 0 | 343.17 | 0 | 0 | 0 | 0 | 0 | 0 | 0 | 195 | 0 | 61.992 | 0.134467 | 20 | 28 | 217
715 | 0 | 157.3 | 0 | 0 | 0 | 0 | 0 | 0 | 0 | 167 | 0 | 30.745 | 0.1914479 | 20 | 28 | 178
800 | 0 | 150 | 0 | 750 | 0 | 0 | 0 | 0 | 0 | 230 | 20 | 25 | 0.1352941 | 20 | 28 | 119
1327.8 | 0 | 332 | 0 | 332 | 0 | 0 | 0 | 0 | 0 | 254.4 | 0 | 47.8 | 0.1277237 | 20 | 28 | 171
1050 | 0 | 275 | 0 | 730 | 0 | 0 | 0 | 0 | 0 | 190 | 470 | 35 | 0.09245742 | 20 | 28 | 175
657 | 0 | 119 | 0 | 418 | 0 | 0 | 0 | 1051 | 0 | 185 | 157 | 185 | 0.1549414 | 20 | 28 | 150.56
657 | 0 | 119 | 0 | 418 | 0 | 0 | 0 | 1051 | 0 | 185 | 0 | 185 | 0.1549414 | 20 | 28 | 121.32
813 | 0 | 203.3 | 0 | 203.3 | 0 | 0 | 0 | 1157 | 0 | 160.1 | 0 | 29.3 | 0.1312725 | 20 | 28 | 204
775 | 0 | 194 | 0 | 0 | 0 | 0 | 0 | 1220 | 0 | 165 | 0 | 10 | 0.1702786 | 20 | 28 | 170
845 | 0 | 76.1 | 0 | 0 | 0 | 0 | 0 | 0 | 0 | 175.45 | 12.6 | 0 | 0.1904788 | 20 | 28 | 188
815 | 0 | 65.2 | 0 | 0 | 0 | 0 | 0 | 0 | 0 | 163 | 8.15 | 0 | 0.1851852 | 20 | 28 | 194
446 | 0 | 32.6 | 0 | 0 | 0 | 0 | 0 | 1838 | 0 | 126 | 0 | 7.4 | 0.2632679 | 20 | 28 | 162
443 | 0 | 0 | 0 | 0 | 448 | 0 | 0 | 1717 | 0 | 228 | 0 | 0.4 | 0.2558923 | 20 | 28 | 171
450 | 0 | 0 | 0 | 0 | 0 | 0 | 0 | 1800 | 0 | 126 | 0 | 14 | 0.28 | 20 | 28 | 175
432 | 0 | 29.7 | 0 | 0 | 132 | 0 | 0 | 1636 | 0 | 160.2 | 0 | 7.9 | 0.2698332 | 20 | 28 | 178
408 | 0 | 39 | 0 | 0 | 0 | 0 | 0 | 1520 | 0 | 190 | 0 | 5.6 | 0.4250559 | 20 | 28 | 178
406 | 0 | 40.6 | 0 | 0 | 0 | 0 | 0 | 1558 | 0 | 185 | 0 | 4.3 | 0.4142409 | 20 | 28 | 180
900 | 0 | 135 | 0 | 0 | 0 | 0 | 0 | 1293.6 | 0 | 252 | 0 | 0 | 0.2434783 | 20 | 28 | 185
383 | 0 | 67.5 | 0 | 0 | 0 | 0 | 0 | 1800 | 0 | 125 | 0 | 14 | 0.2774695 | 20 | 28 | 187
775 | 0 | 116.3 | 0 | 0 | 0 | 0 | 0 | 1297 | 0 | 209.3 | 0 | 0 | 0.2348255 | 20 | 28 | 192
900 | 0 | 135 | 0 | 0 | 0 | 0 | 0 | 1189 | 0 | 252 | 0 | 0 | 0.2434783 | 20 | 28 | 195
412 | 0 | 41 | 0 | 0 | 0 | 0 | 0 | 1898 | 0 | 127 | 0 | 13 | 0.2803532 | 20 | 28 | 198
550 | 0 | 0 | 0 | 0 | 0 | 0 | 0 | 1603 | 0 | 151 | 0 | 21 | 0.2745455 | 20 | 28 | 199
731 | 0 | 239 | 0 | 0 | 0 | 0 | 0 | 1353 | 0 | 190 | 0 | 31 | 0.1958763 | 20 | 28 | 120
784 | 0 | 256 | 0 | 0 | 0 | 0 | 0 | 1253 | 0 | 190 | 0 | 33 | 0.1826923 | 20 | 28 | 123
800 | 0 | 261 | 0 | 0 | 0 | 0 | 0 | 1381 | 0 | 247 | 60.7 | 34 | 0.2327992 | 20 | 28 | 124
900 | 0 | 157.5 | 0 | 0 | 0 | 0 | 0 | 1017.7 | 0 | 216 | 11.9 | 0 | 0.2042553 | 20 | 28 | 130
712 | 0 | 231 | 0 | 0 | 0 | 0 | 0 | 1231 | 0 | 113.2 | 46.4 | 32 | 0.1200424 | 20 | 28 | 132
784 | 0 | 256 | 0 | 0 | 0 | 0 | 0 | 1353 | 0 | 190 | 0 | 33 | 0.1826923 | 20 | 28 | 134
800 | 0 | 261 | 0 | 0 | 0 | 0 | 0 | 1381 | 0 | 247 | 60.7 | 34 | 0.2327992 | 20 | 28 | 138
710 | 0 | 230 | 0 | 0 | 0 | 0 | 0 | 1231 | 0 | 150 | 47.9 | 13.4 | 0.1595745 | 20 | 28 | 138
1040 | 0 | 310 | 0 | 0 | 0 | 0 | 0 | 800 | 0 | 240 | 0 | 20.8 | 0.1777778 | 20 | 28 | 140
917 | 0 | 229.2 | 0 | 0 | 0 | 0 | 0 | 1443 | 0 | 202 | 55.8 | 0 | 0.1762345 | 20 | 28 | 145
784 | 0 | 256 | 0 | 0 | 0 | 0 | 0 | 1353 | 0 | 190 | 57 | 33 | 0.1826923 | 20 | 28 | 149
1033 | 0 | 258 | 0 | 0 | 0 | 0 | 0 | 1136.7 | 0 | 155 | 0 | 16.5 | 0.120062 | 20 | 28 | 150
917 | 0 | 229.2 | 0 | 0 | 0 | 0 | 0 | 1443 | 0 | 202 | 111.6 | 0 | 0.1762345 | 20 | 28 | 153
786 | 0 | 256 | 0 | 0 | 0 | 0 | 0 | 1356 | 0 | 227 | 58.2 | 33 | 0.2178503 | 20 | 28 | 154
790 | 0 | 198 | 0 | 0 | 192 | 0 | 0 | 1141 | 0 | 141 | 37.4 | 28.4 | 0.1194915 | 20 | 28 | 155
665 | 0 | 200 | 0 | 285 | 0 | 0 | 0 | 1019 | 0 | 178 | 0 | 25 | 0.1547826 | 20 | 28 | 155
609 | 0 | 183 | 0 | 263 | 0 | 0 | 0 | 1334 | 0 | 163 | 0 | 21 | 0.1545024 | 20 | 28 | 155
900 | 0 | 220 | 0 | 0 | 0 | 0 | 0 | 1005 | 0 | 162 | 46.7 | 40 | 0.1446429 | 20 | 28 | 160
1040 | 0 | 310 | 0 | 0 | 0 | 0 | 0 | 800 | 0 | 240 | 48.2 | 20.8 | 0.1777778 | 20 | 28 | 165
917 | 0 | 229 | 0 | 0 | 0 | 0 | 0 | 1443 | 0 | 202 | 167.5 | 0 | 0.1762653 | 20 | 28 | 165
1050 | 0 | 275 | 0 | 0 | 0 | 0 | 0 | 730 | 0 | 190 | 137.5 | 35 | 0.1433962 | 20 | 28 | 169
775 | 0 | 194 | 0 | 0 | 0 | 0 | 0 | 1220 | 0 | 165 | 23.6 | 10 | 0.1702786 | 20 | 28 | 178
959 | 0 | 239.8 | 0 | 0 | 0 | 0 | 0 | 1055 | 0 | 163 | 52.3 | 15 | 0.1359693 | 20 | 28 | 200

## Sheet2
b |  |  |  | c
1305 | 261 | 0 |  | 1044
1305 | 261 | 0 |  | 1044
1305 | 261 | 0 |  | 1044
1305 | 261 | 0 |  | 1044
1305 | 261 | 0 |  | 1044
1305 | 261 | 0 |  | 1044
1305 | 261 | 0 |  | 1044
1305 | 261 | 0 |  | 1044
1305 | 261 | 0 |  | 1044
1305 | 261 | 0 |  | 1044
1305 | 261 | 0 |  | 1044
1305 | 261 | 0 |  | 1044
1305 | 261 | 0 |  | 1044
1305 | 261 | 0 |  | 1044
1305 | 261 | 0 |  | 1044
1305 | 261 | 0 |  | 1044
1424 | 284.8 | 0 |  | 1139.2
1424 | 284.8 | 0 |  | 1139.2
1543 | 308.6 | 0 |  | 1234.4
1543 | 308.6 | 0 |  | 1234.4
1543 | 308.6 | 0 |  | 1234.4
1543 | 308.6 | 0 |  | 1234.4
1543 | 308.6 | 0 |  | 1234.4
1543 | 308.6 | 0 |  | 1234.4
1543 | 308.6 | 0 |  | 1234.4
1543 | 308.6 | 0 |  | 1234.4
1543 | 308.6 | 0 |  | 1234.4
1303 | 260.6 | 0 |  | 1042.4
1424 | 284.8 | 0 |  | 1139.2
1543 | 308.6 | 0 |  | 1234.4
1543 | 308.6 | 0 |  | 1234.4
1543 | 308.6 | 0 |  | 1234.4
1543 | 308.6 | 0 |  | 1234.4
1305 | 261 | 0 |  | 1044
1305 | 261 | 0 |  | 1044
1305 | 261 | 0 |  | 1044
1305 | 261 | 0 |  | 1044
1305 | 261 | 0 |  | 1044
1305 | 261 | 0 |  | 1044
1543 | 308.6 | 0 |  | 1234.4
1543 | 308.6 | 0 |  | 1234.4
1543 | 308.6 | 0 |  | 1234.4
1543 | 308.6 | 0 |  | 1234.4
1163 | 63.965 | 0 |  | 1099.035
1163 | 63.965 | 0 |  | 1099.035
1163 | 63.965 | 348.9 |  | 750.135
1163 | 63.965 | 465.2 |  | 633.835
1163 | 63.965 | 581.5 |  | 517.535
1163 | 63.965 | 348.9 |  | 750.135
1163 | 63.965 | 465.2 |  | 633.835
1163 | 63.965 | 581.5 |  | 517.535
Table 2. Mixture proportions.
Mixture | Binder (kg/m3) | w/b | W | Silica fume (%) | Fly ash (%) | Steel fiber (%) | HRWRA (kg/m3) | Fine aggregate type | Fine Aggregate (kg/m3) | Mixer type | Curing regimen
UHPC-1 | 1305 | 0.2 | 261 | 20 | 0 | 0 | 126.5 | Fine-1 | 1212 | Pan | A
UHPC-2 | 1305 | 0.2 | 261 | 20 | 0 | 0 | 151.7 | Fine-1 | 1212 | Pan | A
UHPC-3 | 1305 | 0.2 | 261 | 20 | 0 | 0 | 151.7 | Fine-2 | 1212 | Pan | A
UHPC-4 | 1305 | 0.2 | 261 | 20 | 0 | 0 | 113.7 | Fine-2 | 1212 | Pan | A
UHPC-5 | 1305 | 0.2 | 261 | 20 | 0 | 0 | 113.7 | Fine-3 | 1212 | Pan | A
UHPC-6 | 1305 | 0.2 | 261 | 20 | 0 | 0 | 113.7 | Fine-4 | 1212 | Pan | A
UHPC-7 | 1305 | 0.2 | 261 | 20 | 0 | 0 | 126.4 | Fine-5 | 1212 | Pan | A
UHPC-8 | 1305 | 0.2 | 261 | 20 | 0 | 0 | 76 | Fine-6 | 1212 | Pan | A
UHPC-9 | 1305 | 0.2 | 261 | 20 | 0 | 0 | 50.4 | Fine-6 | 1212 | Pan | A
UHPC-10 | 1305 | 0.2 | 261 | 20 | 0 | 0 | 44.2 | Fine-6 | 1212 | Pan | A
UHPC-11 | 1305 | 0.2 | 261 | 20 | 0 | 0 | 34.1 | Fine-6 | 1212 | Pan | A
UHPC-12 | 1305 | 0.2 | 261 | 20 | 0 | 2 | 44.2 | Fine-6 | 1212 | Pan | A
UHPC-13 | 1305 | 0.2 | 261 | 20 | 0 | 4 | 44.2 | Fine-6 | 1212 | Pan | A
UHPC-14 | 1305 | 0.2 | 261 | 20 | 0 | 6 | 44.2 | Fine-6 | 1212 | Pan | A
UHPC-15 | 1305 | 0.18 | 234.9 | 20 | 0 | 0 | 76 | Fine-6 | 1212 | Pan | A
UHPC-16 | 1305 | 0.16 | 208.8 | 20 | 0 | 0 | 88.5 | Fine-6 | 1212 | Pan | A
UHPC-17 | 1424 | 0.16 | 227.84 | 20 | 0 | 0 | 124 | Fine-6 | 925 | Pan | A
UHPC-18 | 1424 | 0.2 | 284.8 | 20 | 0 | 0 | 48.2 | Fine-6 | 925 | Pan | A, B
UHPC-19 | 1543 | 0.16 | 246.88 | 20 | 0 | 0 | 134.1 | Fine-6 | 639 | Pan | A
UHPC-20 | 1543 | 0.2 | 308.6 | 20 | 0 | 0 | 52.2 | Fine-6 | 639 | Pan | A
UHPC-21 | 1543 | 0.2 | 308.6 | 20 | 0 | 2 | 52.2 | Fine-6 | 639 | Pan | A
UHPC-22 | 1543 | 0.2 | 308.6 | 20 | 0 | 4 | 52.2 | Fine-6 | 639 | Pan | A
UHPC-23 | 1543 | 0.2 | 308.6 | 20 | 0 | 6 | 52.2 | Fine-6 | 639 | Pan | A
UHPC-24 | 1543 | 0.2 | 308.6 | 20 | 0 | 0 | 89.7 | Fine-6 | 639 | Pan | A
UHPC-25 | 1543 | 0.2 | 308.6 | 20 | 0 | 2 | 89.7 | Fine-6 | 639 | Pan | A
UHPC-26 | 1543 | 0.2 | 308.6 | 20 | 0 | 4 | 89.7 | Fine-6 | 639 | Pan | A
UHPC-27 | 1543 | 0.2 | 308.6 | 20 | 0 | 6 | 89.7 | Fine-6 | 639 | Pan | A
UHPC-28 | 1305 | 0.2 | 261 | 20 | 0 | 0 | 48.1 | Fine-7 | 1152 | Pan | A, B
UHPC-29 | 1424 | 0.2 | 284.8 | 20 | 0 | 0 | 51.2 | Fine-7 | 880 | Pan | A, B
UHPC-30 | 1543 | 0.2 | 308.6 | 20 | 0 | 0 | 49.4 | Fine-7 | 607 | Pan | A, B
UHPC-31 | 1543 | 0.2 | 308.6 | 20 | 0 | 2 | 49.4 | Fine-7 | 607 | Pan | A, B
UHPC-32 | 1543 | 0.2 | 308.6 | 20 | 0 | 4 | 49.4 | Fine-7 | 607 | Pan | A, B
UHPC-33 | 1543 | 0.2 | 308.6 | 20 | 0 | 6 | 49.4 | Fine-7 | 607 | Pan | A
UHPC-34 | 1305 | 0.2 | 261 | 20 | 0 | 0 | 44.2 | Fine-6 | 1212 | Drum | A
UHPC-35 | 1305 | 0.2 | 261 | 20 | 0 | 0 | 50.4 | Fine-6 | 1212 | Drum | A
UHPC-36 | 1305 | 0.2 | 261 | 20 | 20 | 0 | 50.4 | Fine-6 | 1212 | Drum | A, B
UHPC-37 | 1305 | 0.2 | 261 | 20 | 0 | 2 | 50.4 | Fine-6 | 1212 | Drum | A, B
UHPC-38 | 1305 | 0.2 | 261 | 20 | 0 | 4 | 63.2 | Fine-6 | 1212 | Drum | A, B
UHPC-39 | 1305 | 0.2 | 261 | 20 | 0 | 6 | 69.5 | Fine-6 | 1212 | Drum | A, B
UHPC-40 | 1543 | 0.2 | 308.6 | 20 | 0 | 0 | 59.5 | Fine-7 | 607 | Drum | A, B
UHPC-41 | 1543 | 0.2 | 308.6 | 20 | 0 | 2 | 59.5 | Fine-7 | 607 | Drum | A
UHPC-42 | 1543 | 0.2 | 308.6 | 20 | 0 | 4 | 59.5 | Fine-7 | 607 | Drum | A
UHPC-43 | 1543 | 0.2 | 308.6 | 20 | 0 | 6 | 59.5 | Fine-7 | 607 | Drum | A
Economical Mixtures
UHPC-44 | 1163 | 0.2 | 232.6 | 5.5 | 0 | 0 | 39.41 | Fine-6 | 1640 | Pan | A, B
UHPC-45 | 1163 | 0.2 | 232.6 | 5.5 | 0 | 2 | 39.41 | Fine-6 | 1640 | Pan | A, B
UHPC-46 | 1163 | 0.2 | 232.6 | 5.5 | 30 | 0 | 39.41 | Fine-6 | 1852 | Pan | A, B
UHPC-47 | 1163 | 0.2 | 232.6 | 5.5 | 40 | 0 | 39.41 | Fine-6 | 1923 | Pan | A, B, C, D, E, F, G, H
UHPC-48 | 1163 | 0.2 | 232.6 | 5.5 | 50 | 0 | 39.41 | Fine-6 | 1994 | Pan | A, B
UHPC-49 | 1163 | 0.2 | 232.6 | 5.5 | 30 | 2 | 39.41 | Fine-6 | 1852 | Pan | A, B
UHPC-50 | 1163 | 0.2 | 232.6 | 5.5 | 40 | 2 | 39.41 | Fine-6 | 1923 | Pan | A, B, F
UHPC-51 | 1163 | 0.2 | 232.6 | 5.5 | 50 | 2 | 39.41 | Fine-6 | 1994 | Pan | A,
Table 3. Compressive strength results and price of UHPC mixtures.
Mixture | Heat Cured Compressive Strength (MPa) | 28-day compressive strength (MPa) |  | Price (USD/m3)a
UHPC-1 | 81.2 | n/a |  | 699
UHPC-2 | 79.6 | n/a |  | 780
UHPC-3 | 130.8 | n/a |  | 852
UHPC-4 | 158 | n/a |  | 730
UHPC-5 | 109.7 | n/a |  | 675
UHPC-6 | 113.6 | n/a |  | 672
UHPC-7 | 103.1 | n/a |  | 704
UHPC-8 | 143.2 | n/a |  | 554
UHPC-9 | 138.2 | n/a |  | 472
UHPC-10 | 143.3 | n/a |  | 452
UHPC-11 | 141.4 | n/a |  | 420
UHPC-12 | 144.8 | n/a |  | 1232
UHPC-13 | 147.7 | n/a |  | 2012
UHPC-14 | 162.2 | n/a |  | 2792
UHPC-15 | 128.8 | n/a |  | 556
UHPC-16 | 141.8 | n/a |  | 597
UHPC-17 | 128.6 | n/a |  | 734
UHPC-18 | 141.4 | 138 |  | 488
UHPC-19 | 132.2 | n/a |  | 790
UHPC-20 | 141.8 | 144.9 |  | 524
UHPC-21 | 142.7 | n/a |  | 1304
UHPC-22 | 150.1 | n/a |  | 2084
UHPC-23 | 152.6 | n/a |  | 2864
UHPC-24 | 131 | n/a |  | 644
UHPC-25 | 135.2 | n/a |  | 1424
UHPC-26 | 134.5 | n/a |  | 2204
UHPC-27 | 151 | n/a |  | 2984
UHPC-28 | 132 | 128.6 |  | 465
UHPC-29 | 139.6 | 142 |  | 498
UHPC-30 | 142.3 | 159.6 |  | 515
UHPC-31 | 153.6 | 147.5 |  | 1295
UHPC-32 | 151.5 | 151.7 |  | 2075
UHPC-33 | 169.3 | 163.1 |  | 2855
UHPC-34 | 136.1 | n/a |  | 452
UHPC-35 | 131.4 | n/a |  | 472
UHPC-36 | 107 | 125.7 |  | 460
UHPC-37 | 132 | 132.5 |  | 1252
UHPC-38 | 126.9 | 126.2 |  | 2073
UHPC-39 | 128.9 | 128.6 |  | 2873
UHPC-40 | 145.1 | 151.9 |  | 554
UHPC-41 | 146.9 | n/a |  | 1334
UHPC-42 | 151 | n/a |  | 2114
UHPC-43 | 155.1 | n/a |  | 2894
Table 4. Compressive strength results and price of economical UHPC mixtures.
Mixture | Curing regimensa | [8 empty] | Price (USD/m3)b
| A | B |  | C | D | E | F | G | H
UHPC-44 | 143 | 150.2 | [7 empty] | 307
UHPC-45 | 144.3 | 151.4 | [7 empty] | 1078
UHPC-46 | 129.7 | 129.7 | [7 empty] | 289
UHPC-47 | 130.2 | 135 |  | 130 | 130.4 | 130 | 146.9 | 135.7 | 120.5 | 283
UHPC-48 | 82 | 111.1 | [7 empty] | 277
UHPC-49 | 132.7 | 131.1 | [7 empty] | 1087
UHPC-50 | 133.4 | 136.6 |  |  |  |  | 149.7 |  |  | 1063
UHPC-51 | 86.3 | 110.3 | [7 empty] | 1057
6 | 49.98 |  |  |  | 0.254 | [5 empty] | 0.06 | 49.98
6 |  |  |  |  | 0.254 | [5 empty] | 0.06 | 49.98
6 |  |  |  |  | 0.225 | [5 empty] | 0.06 | 49.98
6 |  |  |  |  | 0.225 | [5 empty] | 0.06 | 49.98
8 |  |  |  |  | 0.225 | [5 empty] | 0.08 | 66.64
8 |  |  |  |  | 0.225 | [5 empty] | 0.08 | 66.64
8 |  |  |  |  | 0.225 | [5 empty] | 0.08 | 66.64
8 |  |  |  |  | 0.225 | [5 empty] | 0.08 | 66.64
8 |  |  |  |  | 0.225 | [5 empty] | 0.08 | 66.64
8 |  |  |  |  | 0.225 | [5 empty] | 0.08 | 66.64
8 |  |  |  |  | 0.225 | [5 empty] | 0.08 | 66.64
6 |  |  |  |  | 0.225 | [5 empty] | 0.06 | 49.98
6 |  |  |  |  | 0.225 | [5 empty] | 0.06 | 49.98
6 |  |  |  |  | 0.203 | [5 empty] | 0.06 | 49.98
4 |  |  |  |  | 0.225 | [5 empty] | 0.04 | 33.32
4 |  |  |  |  | 0.221 | [5 empty] | 0.04 | 33.32
3 |  |  |  |  | 0.221 | [5 empty] | 0.03 | 24.99
3 |  |  |  |  | 0.221 | [5 empty] | 0.03 | 24.99
3 |  |  |  |  | 0.221 | [5 empty] | 0.03 | 24.99
3 |  |  |  |  | 0.167 | [5 empty] | 0.03 | 24.99
3 |  |  |  |  | 0.183 | [5 empty] | 0.03 | 24.99
3.4 |  |  |  |  | 0.183 | [5 empty] | 0.034 | 28.322
3.4 |  |  |  |  | 0.139 | [5 empty] | 0.034 | 28.322
2 |  |  |  |  | 0.221 | [5 empty] | 0.02 | 16.66
3.1 |  |  |  |  | 0.116 | [5 empty] | 0.031 | 25.823
3.4 |  |  |  |  | 0.176 | [5 empty] | 0.034 | 28.322
3.4 |  |  |  |  | 0.176 | [5 empty] | 0.034 | 28.322
2 |  |  |  |  | 0.176 | [5 empty] | 0.02 | 16.66
1 |  |  |  |  | 0.176 | [5 empty] | 0.01 | 8.33
1.5 |  |  |  |  | 0.176 | [5 empty] | 0.015 | 12.495
2 |  |  |  |  | 0.176 | [5 empty] | 0.02 | 16.66
1.4 |  |  |  |  | 0.176 | [5 empty] | 0.014 | 11.662
2 |  |  |  |  | 0.136 | [5 empty] | 0.02 | 16.66
2.9 |  |  |  |  | 0.113 | [5 empty] | 0.029 | 24.157
3 |  |  |  |  | 0.116 | [5 empty] | 0.03 | 24.99
3.4 |  |  |  |  | 0.107 | [5 empty] | 0.034 | 28.322
1.5 |  |  |  |  | 0.165 | [5 empty] | 0.015 | 12.495
2.4 |  |  |  |  | 0.124 | [5 empty] | 0.024 | 19.992
360 |  | 0 |  |  | 0 |  |  | 620 |  |  | 0.01 | 9.8
900 |  | 0 |  |  | 270 |  |  | 620 |  |  | 0.01 | 17.9
900 |  | 0 |  |  | 360 |  |  | 620 |  |  | 0.01 | 18.8
900 |  | 90 |  |  | 270 |  |  | 620 |  |  | 0.01 | 18.8
900 |  | 90 |  |  | 360 |  |  | 620 |  |  | 0.01 | 19.7
712 | [6 empty] | 5 | 0.05 | 35.6
712 | [6 empty] | 10 | 0.1 | 71.2
712 | [6 empty] | 15 | 0.15 | 106.8
712 | [6 empty] | 20 | 0.2 | 142.4
712 | [6 empty] | 25 | 0.25 | 178
712 |  | 10 | 0.1 | 71.2
712 |  | 20 | 0.2 | 142.4
712 |  | 30 | 0.3 | 213.6
662 |  | 42 |  |  | 401 |  | 0.18 | 119.16
662 |  | 42 |  |  | 401 |  | 0.22 | 145.64
662 |  | 42 |  |  | 401 |  | 0.27 | 178.74
642 |  | 41 |  |  | 401 |  | 0.18 | 115.56
642 |  | 41 |  |  | 401 |  | 0.22 | 141.24
642 |  | 41 |  |  | 401 |  | 0.27 | 173.34
642 |  | 41 |  |  | 401 |  | 0 |  |  |  | 1 | 0.01 | 10.84
642 |  | 41 |  |  | 401 |  | 0 |  |  |  | 2 | 0.02 | 21.68
642 |  | 41 |  |  | 401 |  | 115.56 |  |  |  | 2 | 0.02 | 23.9912
642 |  | 41 |  |  | 401 |  | 141.24 |  |  |  | 2 | 0.02 | 24.5048
642 |  | 41 |  |  | 401 |  | 173.34 |  |  |  | 2 | 0.02 | 25.1468
662 |  | 42 |  |  | 401 |  | 0 |  |  |  | 3 | 0.03 | 33.15
662 |  | 42 |  |  | 401 |  | 119.16 |  |  |  | 3 | 0.03 | 36.7248
662 |  | 42 |  |  | 401 |  | 145.64 |  |  |  | 3 | 0.03 | 37.5192
662 |  | 42 |  |  | 401 |  | 178.74 |  |  |  | 3 | 0.03 | 38.5122
775 |  | 193.75 |  |  |  |  | 193.75 |  |  |  | 1.5 | 0.015 | 11.625
775 |  | 232.5 |  |  |  |  | 155 |  |  |  | 0.5 | 0.005
775 |  | 232.5 |  |  |  |  | 155 |  |  |  | 1 | 0.01
775 |  | 232.5 |  |  |  |  | 155 |  |  |  | 1.5 | 0.015
775 |  | 271.25 |  |  |  |  | 116.25 |  |  |  | 0.5 | 0.005
775 |  | 271.25 |  |  |  |  | 116.25 |  |  |  | 1 | 0.01
775 |  | 271.25 |  |  |  |  | 116.25 |  |  |  | 1.5 | 0.015
775 |  | 193.75 |  |  |  |  | 155 |  |  |  | 0.5 | 0.005
775 |  | 193.75 |  |  |  |  | 155 |  |  |  | 1 | 0.01
775 |  | 193.75 |  |  |  |  | 155 |  |  |  | 1.5 | 0.015
775 |  | 193.75 |  |  |  |  | 116.25 |  |  |  | 0.5 | 0.005
775 |  | 193.75 |  |  |  |  | 116.25 |  |  |  | 1 | 0.01
775 |  | 193.75 |  |  |  |  | 116.25 |  |  |  | 1.5 | 0.015
775 |  | 193.75 |  |  |  |  | 0 |  |  |  | 0.5 | 0.005
775 |  | 193.75 |  |  |  |  | 116.25 |  |  |  | 0.5 | 0.005
775 |  | 193.75 |  |  |  |  | 116.25 |  |  |  | 1 | 0.01
775 |  | 193.75 |  |  |  |  | 116.25 |  |  |  | 1.5 | 0.015
775 |  | 193.75 |  |  |  |  | 77.5 |  |  |  | 1.5 | 0.015
775 |  | 193.75 |  |  |  |  | 38.75 |  |  |  | 1.5 | 0.015
775 |  | 232.5 |  |  |  |  | 38.75 |  |  |  | 1.5 | 0.015
775 |  | 271.25 |  |  |  |  | 38.75 |  |  |  | 1.5 | 0.015
775 |  | 193.75 |  |  |  |  | 0 |  |  |  | 0.5 | 0.005
775 |  | 193.75 |  |  |  |  | 0 |  |  |  | 1 | 0.01
775 |  | 193.75 |  |  |  |  | 0 |  |  |  | 1.5 | 0.015
775 |  | 193.75 |  |  |  |  | 193.75 |  |  |  | 1.5 | 0.015
775 |  | 193.75 |  |  |  |  | 0 |  |  |  | 1.5 | 0.015
775 |  | 193.75 |  |  |  |  | 116.25 |  |  |  | 1.5 | 0.015
775 |  | 193.75 |  |  |  |  | 193.73 |  |  |  | 1.5 | 0.015
No. | Cement | Silicafume | Flyash | Sand | SteelFiber | QuartzPowder | Water | Admixture | fc |  | No. | Cement | Silicafume | Flyash | Sand | SteelFiber | QuartzPowder | Water | Admixture | fc
Empty Cell | (kg/m3) | (kg/m3) | (kg/m3) | (kg/m3) | (kg/m3) | (kg/m3) | (kg/m3) | (kg/m3) | MPa |  | Empty Cell | (kg/m3) | (kg/m3) | (kg/m3) | (kg/m3) | (kg/m3) | (kg/m3) | (kg/m3) | (kg/m3) | MPa
1 | 750 | 115 | 125 | 1104 | 0 | 0 | 180 | 25 | 125 |  | 1 | 750 | 115 | 125 | 1104 | 0 | 0 | 180 | 25 | 125
2 | 712 | 115 | 125 | 1142 | 0 | 0 | 180 | 25 | 125 |  | 2 | 712 | 115 | 125 | 1142 | 0 | 0 | 180 | 25 | 125
3 | 675 | 115 | 125 | 1179 | 0 | 0 | 180 | 25 | 118 |  | 3 | 675 | 115 | 125 | 1179 | 0 | 0 | 180 | 25 | 118
4 | 637 | 115 | 125 | 1217 | 0 | 0 | 180 | 25 | 118 |  | 4 | 637 | 115 | 125 | 1217 | 0 | 0 | 180 | 25 | 118
5 | 750 | 115 | 125 | 1104 | 0 | 0 | 180 | 25 | 128 |  | 5 | 750 | 115 | 125 | 1104 | 0 | 0 | 180 | 25 | 128
6 | 750 | 115 | 125 | 1103 | 0 | 0 | 180 | 25 | 124 |  | 6 | 750 | 115 | 125 | 1103 | 0 | 0 | 180 | 25 | 124
7 | 750 | 115 | 125 | 1111 | 0 | 0 | 180 | 25 | 116 |  | 7 | 750 | 115 | 125 | 1111 | 0 | 0 | 180 | 25 | 116
8 | 675 | 115 | 125 | 1178 | 0 | 0 | 180 | 25 | 128 |  | 8 | 675 | 115 | 125 | 1178 | 0 | 0 | 180 | 25 | 128
9 | 637 | 115 | 125 | 1224 | 0 | 0 | 180 | 25 | 110 |  | 9 | 637 | 115 | 125 | 1224 | 0 | 0 | 180 | 25 | 110
10 | 807 | 225 | 0 | 972 | 0 | 243 | 196 | 13 | 204 |  | 10 | 807 | 225 | 0 | 972 | 0 | 243 | 196 | 13 | 204
11 | 712 | 231 | 0 | 1020 | 156 | 211 | 109 | 30.7 | 138 |  | 11 | 712 | 231 | 0 | 1020 | 156 | 211 | 109 | 30.7 | 138
12 | 778 | 194 | 189 | 1166 | 0 | 0 | 185.61 | 28 | 185 |  | 12 | 778 | 194 | 189 | 1166 | 0 | 0 | 185.61 | 28 | 185
13 | 753 | 188 | 183 | 1129 | 0 | 0 | 170.88 | 27 | 166 |  | 13 | 753 | 188 | 183 | 1129 | 0 | 0 | 170.88 | 27 | 166
14 | 745 | 186 | 181 | 1118 | 0 | 0 | 178.94 | 27 | 162 |  | 14 | 745 | 186 | 181 | 1118 | 0 | 0 | 178.94 | 27 | 162
15 | 740 | 185 | 180 | 1110 | 0 | 0 | 173.19 | 27 | 200 |  | 15 | 740 | 185 | 180 | 1110 | 0 | 0 | 173.19 | 27 | 200
16 | 778 | 194 | 189 | 1167 | 0 | 0 | 171.35 | 28 | 181 |  | 16 | 778 | 194 | 189 | 1167 | 0 | 0 | 171.35 | 28 | 181
17 | 758 | 190 | 184 | 1138 | 0 | 0 | 170.2 | 28 | 155 |  | 17 | 758 | 190 | 184 | 1138 | 0 | 0 | 170.2 | 28 | 155
18 | 745 | 186 | 181 | 1118 | 0 | 0 | 178.94 | 27 | 159 |  | 18 | 745 | 186 | 181 | 1118 | 0 | 0 | 178.94 | 27 | 159
19 | 1365 | 151.6 | 0 | 647 | 0 | 0 | 151.6 | 30.26 | 136.4 |  | 19 | 1365 | 151.6 | 0 | 647 | 0 | 0 | 151.6 | 30.26 | 136.4
20 | 1365 | 149 | 0 | 647 | 51.7652 | 0 | 149 | 30.26 | 137.9 |  | 20 | 1365 | 149 | 0 | 647 | 51.7652 | 0 | 149 | 30.26 | 137.9
21 | 1365 | 273 | 0 | 647 | 103.5304 | 0 | 273 | 30.26 | 140.8 |  | 21 | 1365 | 273 | 0 | 647 | 103.5304 | 0 | 273 | 30.26 | 140.8
22 | 1365 | 273 | 0 | 647 | 155.2956 | 0 | 273 | 30.26 | 155.3 |  | 22 | 1365 | 273 | 0 | 647 | 155.2956 | 0 | 273 | 30.26 | 155.3
23 | 1600 | 273 | 0 | 310 | 0 | 0 | 273 | 38.22 | 135 |  | 23 | 1600 | 273 | 0 | 310 | 0 | 0 | 273 | 38.22 | 135
24 | 1600 | 273 | 0 | 310 | 51.7844 | 0 | 273 | 38.22 | 135.9 |  | 24 | 1600 | 273 | 0 | 310 | 51.7844 | 0 | 273 | 38.22 | 135.9
25 | 1600 | 320 | 0 | 310 | 103.6088 | 0 | 320 | 38.22 | 143.2 |  | 25 | 1600 | 320 | 0 | 310 | 103.6088 | 0 | 320 | 38.22 | 143.2
26 | 1600 | 320 | 0 | 310 | 155.4732 | 0 | 320 | 38.22 | 145.7 |  | 26 | 1600 | 320 | 0 | 310 | 155.4732 | 0 | 320 | 38.22 | 145.7
27 | 1600 | 320 | 0 | 310 | 0 | 0 | 320 | 77.22 | 124.1 |  | 27 | 1600 | 320 | 0 | 310 | 0 | 0 | 320 | 77.22 | 124.1
28 | 1600 | 320 | 0 | 310 | 52.5444 | 0 | 320 | 77.22 | 128.3 |  | 28 | 1600 | 320 | 0 | 310 | 52.5444 | 0 | 320 | 77.22 | 128.3
29 | 1600 | 320 | 0 | 310 | 105.0888 | 0 | 320 | 77.22 | 127.6 |  | 29 | 1600 | 320 | 0 | 310 | 105.0888 | 0 | 320 | 77.22 | 127.6
30 | 1600 | 320 | 0 | 310 | 157.6332 | 0 | 320 | 78.22 | 144.1 |  | 30 | 1600 | 320 | 0 | 310 | 157.6332 | 0 | 320 | 78.22 | 144.1
31 | 1600 | 320 | 0 | 292 | 0 | 0 | 320 | 35.37 | 135.5 |  | 31 | 1600 | 320 | 0 | 292 | 0 | 0 | 320 | 35.37 | 135.5
32 | 1600 | 320 | 0 | 292 | 51.3474 | 0 | 320 | 36.37 | 146.8 |  | 32 | 1600 | 320 | 0 | 292 | 51.3474 | 0 | 320 | 36.37 | 146.8
33 | 1600 | 320 | 0 | 292 | 102.6948 | 0 | 320 | 37.37 | 144.7 |  | 33 | 1600 | 320 | 0 | 292 | 102.6948 | 0 | 320 | 37.37 | 144.7
34 | 1600 | 320 | 0 | 292 | 154.0422 | 0 | 320 | 38.37 | 162.4 |  | 34 | 1600 | 320 | 0 | 292 | 154.0422 | 0 | 320 | 38.37 | 162.4
35 | 820 | 273 | 0 | 702 | 157 | 0 | 219 | 65 | 108 |  | 35 | 820 | 273 | 0 | 702 | 157 | 0 | 219 | 65 | 108
36 | 820 | 273 | 0 | 624 | 157 | 0 | 219 | 65 | 95 |  | 36 | 820 | 273 | 0 | 624 | 157 | 0 | 219 | 65 | 95
37 | 1040 | 310 | 0 | 800 | 0 | 0 | 240 | 46.944 | 140 |  | 37 | 1040 | 310 | 0 | 800 | 0 | 0 | 240 | 46.944 | 140
38 | 1040 | 310 | 0 | 800 | 0 | 0 | 240 | 46.944 | 165 |  | 38 | 1040 | 310 | 0 | 800 | 0 | 0 | 240 | 46.944 | 165
39 | 1040 | 310 | 0 | 800 | 47.8 | 0 | 240 | 46.944 | 195 |  | 39 | 1040 | 310 | 0 | 800 | 47.8 | 0 | 240 | 46.944 | 195
40 | 1040 | 310 | 0 | 800 | 47.8 | 0 | 240 | 46.944 | 230 |  | 40 | 1040 | 310 | 0 | 800 | 47.8 | 0 | 240 | 46.944 | 230
41 | 1040 | 310 | 0 | 800 | 0 | 0 | 240 | 46.944 | 140 |  | 41 | 1040 | 310 | 0 | 800 | 0 | 0 | 240 | 46.944 | 140
42 | 1040 | 310 | 0 | 800 | 47.8 | 0 | 240 | 46.944 | 165 |  | 42 | 1040 | 310 | 0 | 800 | 47.8 | 0 | 240 | 46.944 | 165
43 | 1040 | 310 | 0 | 800 | 47.8 | 0 | 240 | 46.944 | 210 |  | 43 | 1040 | 310 | 0 | 800 | 47.8 | 0 | 240 | 46.944 | 210
44 | 510 | 65 | 0 | 1700 | 0 | 0 | 140 | 46.944 | 175 |  | 44 | 510 | 65 | 0 | 1700 | 0 | 0 | 140 | 46.944 | 175
45 | 510 | 65 | 0 | 1700 | 11.95 | 0 | 140 | 46.944 | 195 |  | 45 | 510 | 65 | 0 | 1700 | 11.95 | 0 | 140 | 46.944 | 195
46 | 510 | 65 | 0 | 1700 | 11.95 | 0 | 140 | 46.944 | 240 |  | 46 | 510 | 65 | 0 | 1700 | 11.95 | 0 | 140 | 46.944 | 240
47 | 450 | 50 | 0 | 1720 | 11.95 | 0 | 140 | 46.944 | 145 |  | 47 | 450 | 50 | 0 | 1720 | 11.95 | 0 | 140 | 46.944 | 145
48 | 450 | 50 | 0 | 1720 | 11.95 | 0 | 140 | 46.944 | 175 |  | 48 | 450 | 50 | 0 | 1720 | 11.95 | 0 | 140 | 46.944 | 175
49 | 710 | 230 | 0 | 1020 | 156 | 210 | 110 | 30 | 119 |  | 49 | 710 | 230 | 0 | 1020 | 156 | 210 | 110 | 30 | 119
50 | 967 | 251 | 0 | 675 | 430 | 0 | 244 | 35 | 128 |  | 50 | 967 | 251 | 0 | 675 | 430 | 0 | 244 | 35 | 128
51 | 711 | 85.32 | 0 | 0 | 0 | 0 | 137.2 | 10.665 | 115 |  | 51 | 711 | 85.32 | 0 | 0 | 0 | 0 | 137.2 | 10.665 | 115
52 | 1115 | 367.95 | 0 | 0 | 0 | 0 | 334.5 | 88.085 | 210 |  | 52 | 1115 | 367.95 | 0 | 0 | 0 | 0 | 334.5 | 88.085 | 210
53 | 833 | 199.92 | 0 | 0 | 0 | 0 | 195.755 | 33.32 | 162 |  | 53 | 833 | 199.92 | 0 | 0 | 0 | 0 | 195.755 | 33.32 | 162
54 | 550 | 82.5 | 0 | 0 | 0 | 0 | 137 | 16.5 | 142 |  | 54 | 550 | 82.5 | 0 | 0 | 0 | 0 | 137 | 16.5 | 142
55 | 1107 | 343.17 | 0 | 0 | 0 | 0 | 195 | 61.992 | 217 |  | 55 | 1107 | 343.17 | 0 | 0 | 0 | 0 | 195 | 61.992 | 217
56 | 715 | 157.3 | 0 | 0 | 0 | 0 | 167 | 30.745 | 178 |  | 56 | 715 | 157.3 | 0 | 0 | 0 | 0 | 167 | 30.745 | 178
57 | 800 | 150 | 0 | 0 | 20 | 750 | 230 | 25 | 119 |  | 57 | 800 | 150 | 0 | 0 | 20 | 750 | 230 | 25 | 119
58 | 1327.8 | 332 | 0 | 0 | 0 | 332 | 254.4 | 47.8 | 171 |  | 58 | 1327.8 | 332 | 0 | 0 | 0 | 332 | 254.4 | 47.8 | 171
59 | 1050 | 275 | 0 | 0 | 470 | 730 | 190 | 35 | 175 |  | 59 | 1050 | 275 | 0 | 0 | 470 | 730 | 190 | 35 | 175
60 | 657 | 119 | 0 | 1051 | 157 | 418 | 185 | 185 | 150.56 |  | 60 | 657 | 119 | 0 | 1051 | 157 | 418 | 185 | 185 | 150.56
61 | 657 | 119 | 0 | 1051 | 0 | 418 | 185 | 185 | 121.32 |  | 61 | 657 | 119 | 0 | 1051 | 0 | 418 | 185 | 185 | 121.32
62 | 813 | 203.3 | 0 | 1157 | 0 | 203.3 | 160.1 | 29.3 | 204 |  | 62 | 813 | 203.3 | 0 | 1157 | 0 | 203.3 | 160.1 | 29.3 | 204
63 | 775 | 194 | 0 | 1220 | 0 | 0 | 165 | 10 | 170 |  | 63 | 775 | 194 | 0 | 1220 | 0 | 0 | 165 | 10 | 170
64 | 845 | 76.1 | 0 | 0 | 12.6 | 0 | 175.45 | 0 | 188 |  | 64 | 845 | 76.1 | 0 | 0 | 12.6 | 0 | 175.45 | 0 | 188
65 | 815 | 65.2 | 0 | 0 | 8.15 | 0 | 163 | 0 | 194 |  | 65 | 815 | 65.2 | 0 | 0 | 8.15 | 0 | 163 | 0 | 194
66 | 446 | 32.6 | 0 | 1838 | 0 | 0 | 126 | 7.4 | 162 |  | 66 | 446 | 32.6 | 0 | 1838 | 0 | 0 | 126 | 7.4 | 162
67 | 443 | 0 | 448 | 1717 | 0 | 0 | 228 | 0.4 | 171 |  | 67 | 443 | 0 | 448 | 1717 | 0 | 0 | 228 | 0.4 | 171
68 | 450 | 0 | 0 | 1800 | 0 | 0 | 126 | 14 | 175 |  | 68 | 450 | 0 | 0 | 1800 | 0 | 0 | 126 | 14 | 175
69 | 432 | 29.7 | 132 | 1636 | 0 | 0 | 160.2 | 7.9 | 178 |  | 69 | 432 | 29.7 | 132 | 1636 | 0 | 0 | 160.2 | 7.9 | 178
70 | 408 | 39 | 0 | 1520 | 0 | 0 | 190 | 5.6 | 178 |  | 70 | 408 | 39 | 0 | 1520 | 0 | 0 | 190 | 5.6 | 178
71 | 406 | 40.6 | 0 | 1558 | 0 | 0 | 185 | 4.3 | 180 |  | 71 | 406 | 40.6 | 0 | 1558 | 0 | 0 | 185 | 4.3 | 180
72 | 900 | 135 | 0 | 1293.6 | 0 | 0 | 252 | 0 | 185 |  | 72 | 900 | 135 | 0 | 1293.6 | 0 | 0 | 252 | 0 | 185
73 | 383 | 67.5 | 0 | 1800 | 0 | 0 | 125 | 14 | 187 |  | 73 | 383 | 67.5 | 0 | 1800 | 0 | 0 | 125 | 14 | 187
74 | 775 | 116.3 | 0 | 1297 | 0 | 0 | 209.3 | 0 | 192 |  | 74 | 775 | 116.3 | 0 | 1297 | 0 | 0 | 209.3 | 0 | 192
75 | 900 | 135 | 0 | 1189 | 0 | 0 | 252 | 0 | 195 |  | 75 | 900 | 135 | 0 | 1189 | 0 | 0 | 252 | 0 | 195
76 | 412 | 41 | 0 | 1898 | 0 | 0 | 127 | 13 | 198 |  | 76 | 412 | 41 | 0 | 1898 | 0 | 0 | 127 | 13 | 198
77 | 550 | 0 | 0 | 1603 | 0 | 0 | 151 | 21 | 199 |  | 77 | 550 | 0 | 0 | 1603 | 0 | 0 | 151 | 21 | 199
78 | 398 | 0 | 185 | 1734.6 | 0 | 0 | 145 | 7.3 | 100 |  | 78 | 398 | 0 | 185 | 1734.6 | 0 | 0 | 145 | 7.3 | 100
79 | 712 | 231 | 0 | 1231 | 0 | 0 | 109 | 30.7 | 101 |  | 79 | 712 | 231 | 0 | 1231 | 0 | 0 | 109 | 30.7 | 101
80 | 786 | 256 | 0 | 1353 | 0 | 0 | 190 | 33 | 103 |  | 80 | 786 | 256 | 0 | 1353 | 0 | 0 | 190 | 33 | 103
81 | 664 | 142 | 142 | 1231 | 0 | 0 | 144 | 56 | 104 |  | 81 | 664 | 142 | 142 | 1231 | 0 | 0 | 144 | 56 | 104
82 | 784 | 256 | 0 | 1353 | 0 | 0 | 190 | 36 | 110 |  | 82 | 784 | 256 | 0 | 1353 | 0 | 0 | 190 | 36 | 110
83 | 420 | 60 | 120 | 1650 | 0 | 0 | 138 | 9 | 110 |  | 83 | 420 | 60 | 120 | 1650 | 0 | 0 | 138 | 9 | 110
84 | 786 | 256 | 0 | 1356 | 57.3 | 0 | 227 | 33 | 112 |  | 84 | 786 | 256 | 0 | 1356 | 57.3 | 0 | 227 | 33 | 112
85 | 900 | 157.5 | 0 | 1030 | 0 | 0 | 207 | 0 | 114 |  | 85 | 900 | 157.5 | 0 | 1030 | 0 | 0 | 207 | 0 | 114
86 | 900 | 157.5 | 0 | 1029.3 | 1.84 | 0 | 216 | 0 | 115 |  | 86 | 900 | 157.5 | 0 | 1029.3 | 1.84 | 0 | 216 | 0 | 115
87 | 900 | 157.5 | 0 | 1028 | 2.76 | 0 | 216 | 0 | 116 |  | 87 | 900 | 157.5 | 0 | 1028 | 2.76 | 0 | 216 | 0 | 116
88 | 731 | 239 | 0 | 1353 | 0 | 0 | 190 | 31 | 120 |  | 88 | 731 | 239 | 0 | 1353 | 0 | 0 | 190 | 31 | 120
89 | 784 | 256 | 0 | 1253 | 0 | 0 | 190 | 33 | 123 |  | 89 | 784 | 256 | 0 | 1253 | 0 | 0 | 190 | 33 | 123
90 | 800 | 261 | 0 | 1381 | 60.7 | 0 | 247 | 34 | 124 |  | 90 | 800 | 261 | 0 | 1381 | 60.7 | 0 | 247 | 34 | 124
91 | 900 | 157.5 | 0 | 1017.7 | 11.9 | 0 | 216 | 0 | 130 |  | 91 | 900 | 157.5 | 0 | 1017.7 | 11.9 | 0 | 216 | 0 | 130
92 | 712 | 231 | 0 | 1231 | 46.4 | 0 | 113.2 | 32 | 132 |  | 92 | 712 | 231 | 0 | 1231 | 46.4 | 0 | 113.2 | 32 | 132
93 | 784 | 256 | 0 | 1353 | 0 | 0 | 190 | 33 | 134 |  | 93 | 784 | 256 | 0 | 1353 | 0 | 0 | 190 | 33 | 134
94 | 800 | 261 | 0 | 1381 | 60.7 | 0 | 247 | 34 | 138 |  | 94 | 800 | 261 | 0 | 1381 | 60.7 | 0 | 247 | 34 | 138
95 | 710 | 230 | 0 | 1231 | 47.9 | 0 | 150 | 13.4 | 138 |  | 95 | 710 | 230 | 0 | 1231 | 47.9 | 0 | 150 | 13.4 | 138
96 | 1040 | 310 | 0 | 800 | 0 | 0 | 240 | 20.8 | 140 |  | 96 | 1040 | 310 | 0 | 800 | 0 | 0 | 240 | 20.8 | 140
97 | 917 | 229.2 | 0 | 1443 | 55.8 | 0 | 202 | 0 | 145 |  | 97 | 917 | 229.2 | 0 | 1443 | 55.8 | 0 | 202 | 0 | 145
98 | 784 | 256 | 0 | 1353 | 57 | 0 | 190 | 33 | 149 |  | 98 | 784 | 256 | 0 | 1353 | 57 | 0 | 190 | 33 | 149
99 | 1033 | 258 | 0 | 1136.7 | 0 | 0 | 155 | 16.5 | 150 |  | 99 | 1033 | 258 | 0 | 1136.7 | 0 | 0 | 155 | 16.5 | 150
100 | 917 | 229.2 | 0 | 1443 | 111.6 | 0 | 202 | 0 | 153 |  | 100 | 917 | 229.2 | 0 | 1443 | 111.6 | 0 | 202 | 0 | 153
101 | 786 | 256 | 0 | 1356 | 58.2 | 0 | 227 | 33 | 154 |  | 101 | 786 | 256 | 0 | 1356 | 58.2 | 0 | 227 | 33 | 154
102 | 790 | 198 | 192 | 1141 | 37.4 | 0 | 141 | 28.4 | 155 |  | 102 | 790 | 198 | 192 | 1141 | 37.4 | 0 | 141 | 28.4 | 155
103 | 665 | 200 | 0 | 1019 | 0 | 285 | 178 | 25 | 155 |  | 103 | 665 | 200 | 0 | 1019 | 0 | 285 | 178 | 25 | 155
104 | 609 | 183 | 0 | 1334 | 0 | 263 | 163 | 21 | 155 |  | 104 | 609 | 183 | 0 | 1334 | 0 | 263 | 163 | 21 | 155
105 | 900 | 220 | 0 | 1005 | 46.7 | 0 | 162 | 40 | 160 |  | 105 | 900 | 220 | 0 | 1005 | 46.7 | 0 | 162 | 40 | 160
106 | 1040 | 310 | 0 | 800 | 48.2 | 0 | 240 | 20.8 | 165 |  | 106 | 1040 | 310 | 0 | 800 | 48.2 | 0 | 240 | 20.8 | 165
107 | 917 | 229 | 0 | 1443 | 167.5 | 0 | 202 | 0 | 165 |  | 107 | 917 | 229 | 0 | 1443 | 167.5 | 0 | 202 | 0 | 165
108 | 1050 | 275 | 0 | 730 | 137.5 | 0 | 190 | 35 | 169 |  | 108 | 1050 | 275 | 0 | 730 | 137.5 | 0 | 190 | 35 | 169
109 | 775 | 194 | 0 | 1220 | 23.6 | 0 | 165 | 10 | 178 |  | 109 | 775 | 194 | 0 | 1220 | 23.6 | 0 | 165 | 10 | 178
110 | 959 | 239.8 | 0 | 1055 | 52.3 | 0 | 163 | 15 | 200 |  | 110 | 959 | 239.8 | 0 | 1055 | 52.3 | 0 | 163 | 15 | 200
950 | 0 | 200 | 0 | 450 | 0 | 0 | 0 | 750 | 0 | 170 |  | 3 | 0.03 | 75.6
950 | 0 | 200 | 0 | 400 | 0 | 0 | 0 | 725 | 0 | 170 |  | 3 | 0.03 | 73.35
950 | 0 | 200 | 0 | 400 | 0 | 0 | 0 | 725 | 0 | 170 |  | 3 | 0.03 | 73.35
950 | 0 | 200 | 0 | 350 | 0 | 0 | 0 | 700 | 0 | 170 |  | 3 | 0.03 | 71.1
950 | 0 | 200 | 0 | 350 | 0 | 0 | 0 | 700 | 0 | 170 |  | 3 | 0.03 | 71.1
950 | 0 | 200 | 0 | 750 | 0 | 0 | 0 | 650 | 0 | 170 |  | 3 | 0.03 | 81.6
950 | 0 | 200 | 0 | 300 | 0 | 0 | 0 | 650 | 0 | 170 |  | 3 | 0.03 | 68.1
700 | 0 | 125 | 0 | 0 | 175 | 0 | 0 | 1104 | 0 | 180 |  | 2 | 0.02 | 45.68
700 | 0 | 125 | 0 | 0 | 175 | 0 | 0 | 1104 | 0 | 190 |  | 2 | 0.02 | 45.88
700 | 0 | 125 | 0 | 0 | 175 | 0 | 0 | 1104 | 0 | 200 |  | 2 | 0.02 | 46.08
1050 |  | 350 | [6 empty] | 678 | 224 | 3 | 0.03 | 69.06
1050 |  | 350 | [6 empty] | 678 | 224 | 2.5 | 0.025 | 57.55
1050 |  | 350 | [6 empty] | 678 | 224 | 2 | 0.02 | 46.04
1050 |  | 350 | [6 empty] | 678 | 224 | 1.5 | 0.015 | 34.53
1050 |  | 350 | [6 empty] | 678 | 224 | 0.5 | 0.005 | 11.51
1050 |  | 350 | [6 empty] | 678 | 224 | 1 | 0.01 | 23.02
1050 |  | 350 | [6 empty] | 678 | 224 | 1.5 | 0.015 | 34.53
1050 |  | 350 | [6 empty] | 678 | 224 | 2 | 0.02 | 46.04
1050 |  | 350 | [6 empty] | 678 | 224 | 2.5 | 0.025 | 57.55
1050 |  | 350 | [6 empty] | 678 | 224 | 3 | 0.03 | 69.06
775 |  | 193.75 |  |  |  |  | 193.75 |  |  |  | 1.5 | 0.015 | 17.4375
775 |  | 232.5 |  |  |  |  | 155 |  |  |  | 0.5 | 0.005 | 5.8125
775 |  | 232.5 |  |  |  |  | 155 |  |  |  | 1 | 0.01 | 11.625
775 |  | 232.5 |  |  |  |  | 155 |  |  |  | 1.5 | 0.015 | 17.4375
775 |  | 271.25 |  |  |  |  | 116.25 |  |  |  | 0.5 | 0.005 | 5.8125
775 |  | 271.25 |  |  |  |  | 116.25 |  |  |  | 1 | 0.01 | 11.625
775 |  | 271.25 |  |  |  |  | 116.25 |  |  |  | 1.5 | 0.015 | 17.4375
775 |  | 193.75 |  |  |  |  | 155 |  |  |  | 0.5 | 0.005 | 5.61875
775 |  | 193.75 |  |  |  |  | 155 |  |  |  | 1 | 0.01 | 11.2375
775 |  | 193.75 |  |  |  |  | 155 |  |  |  | 1.5 | 0.015 | 16.85625
775 |  | 193.75 |  |  |  |  | 116.25 |  |  |  | 0.5 | 0.005 | 5.425
775 |  | 193.75 |  |  |  |  | 116.25 |  |  |  | 1 | 0.01 | 10.85
775 |  | 193.75 |  |  |  |  | 116.25 |  |  |  | 1.5 | 0.015 | 16.275
775 |  | 193.75 |  |  |  |  | 0 |  |  |  | 0.5 | 0.005 | 4.84375
775 |  | 193.75 |  |  |  |  | 116.25 |  |  |  | 0.5 | 0.005 | 5.425
775 |  | 193.75 |  |  |  |  | 116.25 |  |  |  | 1 | 0.01 | 10.85
775 |  | 193.75 |  |  |  |  | 116.25 |  |  |  | 1.5 | 0.015 | 16.275
775 |  | 193.75 |  |  |  |  | 77.5 |  |  |  | 1.5 | 0.015 | 15.69375
775 |  | 193.75 |  |  |  |  | 38.75 |  |  |  | 1.5 | 0.015 | 15.1125
775 |  | 232.5 |  |  |  |  | 38.75 |  |  |  | 1.5 | 0.015 | 15.69375
775 |  | 271.25 |  |  |  |  | 38.75 |  |  |  | 1.5 | 0.015 | 16.275
775 |  | 193.75 |  |  |  |  | 0 |  |  |  | 0.5 | 0.005 | 4.84375
775 |  | 193.75 |  |  |  |  | 0 |  |  |  | 1 | 0.01 | 9.6875
775 |  | 193.75 |  |  |  |  | 0 |  |  |  | 1.5 | 0.015 | 14.53125
775 |  | 193.75 |  |  |  |  | 193.75 |  |  |  | 1.5 | 0.015 | 17.4375
775 |  | 193.75 |  |  |  |  | 0 |  |  |  | 1.5 | 0.015 | 14.53125
775 |  | 193.75 |  |  |  |  | 116.25 |  |  |  | 1.5 | 0.015 | 16.275
775 |  | 193.75 |  |  |  |  | 193.73 |  |  |  | 1.5 | 0.015 | 17.4372
1020
792
765
750
725
725
700
700
650
650
1104
1104
1104
1020
1020
1020
1020
1020
1020
1020
1020
1020
1020
1020
1020
1020
620
620
620
620
620
480
435
420
390
480
525
525
525
510
495
510
495
510
585
510
660
450
540
540
555
480
465
465
510
450
510
510
510
510
585
510
480
465
465
495
510
465
525
585
465
615
525
525
540
450
495
510
450
540
450
480
510
495
1020
1212
1212
1212
1212
1212
1212
1212
1212
1212
1212
1212
1212
1212
1212
1212
1212
925
925
639
639
639
639
639
639
639
639
639
1152
880
607
607
607
607
1212
1212
1212
1212
1212
1212
607
607
607
607
1640
1640
1852
1923
1994
1852
1923
1994
1640
1640
1852
1923
1994
1852
1923
1994
1104
1142
1179
1217
1104
1103
1111
1178
1224
972
1020
1166
1129
1118
1110
1167
1138
1118
647
647
647
647
310
310
310
310
310
310
310
310
292
292
292
292
702
624
800
800
800
800
800
800
800
1700
1700
1700
1720
1720
1020
675
0
0
0
0
0
0
0
0
0
1051
1051
1157
1220
0
0
1838
1717
1800
1636
1520
1558
1293.6
1800
1297
1189
1898
1603
1734.6
1231
1353
1231
1353
1650
1356
1030
1029.3
1028
1353
1253
1381
1017.7
1231
1353
1381
1231
800
1443
1353
1136.7
1443
1356
1141
1019
1334
1005
800
1443
730
1220
1055
919.0705
919.07
C | SL | SF | LP | QP | FA | NS | OB | S | A | W |  | WB
712 | 0 | 231 | 0 | 211 | 0 | 0 | 0 | 1020 | 0 | 109 |  | 0.09445407
861 | 0 | 215 | 0 | 0 | 0 | 0 | 215 | 792 | 0 | 220 |  | 0.1704105
790 | 0 | 308 | 0 | 0 | 0 | 0 | 216 | 765 | 0 | 166 |  | 0.1263318
775 | 0 | 193.75 | 0 | 0 | 0 | 0 | 193.75 |  |  | 255.75 |  | 0.22
775 | 0 | 232.5 | 0 | 0 | 0 | 0 | 155 |  |  | 255.75 |  | 0.22
775 | 0 | 232.5 | 0 | 0 | 0 | 0 | 155 |  |  | 255.75 |  | 0.22
775 | 0 | 232.5 | 0 | 0 | 0 | 0 | 155 |  |  | 255.75 |  | 0.22
775 | 0 | 271.25 | 0 | 0 | 0 | 0 | 116.25 |  |  | 255.75 |  | 0.22
775 | 0 | 271.25 | 0 | 0 | 0 | 0 | 116.25 |  |  | 255.75 |  | 0.22
775 | 0 | 271.25 | 0 | 0 | 0 | 0 | 116.25 |  |  | 255.75 |  | 0.22
775 | 0 | 193.75 | 0 | 0 | 0 | 0 | 155 |  |  | 247.225 |  | 0.22
775 | 0 | 193.75 | 0 | 0 | 0 | 0 | 155 |  |  | 247.225 |  | 0.22
775 | 0 | 193.75 | 0 | 0 | 0 | 0 | 155 |  |  | 247.225 |  | 0.22
775 | 0 | 193.75 | 0 | 0 | 0 | 0 | 116.25 |  |  | 238.7 |  | 0.22
775 | 0 | 193.75 | 0 | 0 | 0 | 0 | 116.25 |  |  | 238.7 |  | 0.22
775 | 0 | 193.75 | 0 | 0 | 0 | 0 | 116.25 |  |  | 238.7 |  | 0.22
775 | 0 | 193.75 | 0 | 0 | 0 | 0 | 0 |  |  | 213.125 |  | 0.22
775 | 0 | 193.75 | 0 | 0 | 0 | 0 | 116.25 |  |  | 238.7 |  | 0.22
775 | 0 | 193.75 | 0 | 0 | 0 | 0 | 116.25 |  |  | 238.7 |  | 0.22
775 | 0 | 193.75 | 0 | 0 | 0 | 0 | 116.25 |  |  | 238.7 |  | 0.22
775 | 0 | 193.75 | 0 | 0 | 0 | 0 | 77.5 |  |  | 230.175 |  | 0.22
775 | 0 | 193.75 | 0 | 0 | 0 | 0 | 38.75 |  |  | 221.65 |  | 0.22
775 | 0 | 232.5 | 0 | 0 | 0 | 0 | 38.75 |  |  | 230.175 |  | 0.22
775 | 0 | 271.25 | 0 | 0 | 0 | 0 | 38.75 |  |  | 238.7 |  | 0.22
775 | 0 | 193.75 | 0 | 0 | 0 | 0 | 0 |  |  | 213.125 |  | 0.22
775 | 0 | 193.75 | 0 | 0 | 0 | 0 | 0 |  |  | 213.125 |  | 0.22
775 | 0 | 193.75 | 0 | 0 | 0 | 0 | 0 |  |  | 213.125 |  | 0.22
775 | 0 | 193.75 | 0 | 0 | 0 | 0 | 193.75 |  |  | 255.75 |  | 0.22
775 | 0 | 193.75 | 0 | 0 | 0 | 0 | 0 |  |  | 213.125 |  | 0.22
775 | 0 | 193.75 | 0 | 0 | 0 | 0 | 116.25 |  |  | 238.7 |  | 0.22
775 | 0 | 193.75 | 0 | 0 | 0 | 0 | 193.73 |  |  | 255.7456 |  | 0.22
C | SL | SF | LP | QP | FA | NS | OB | S | A | W | FI | HRWR | WB | T | Age | CS
890 | 0 | 0 | 0 | 0 | 0 | 0 | 0 |  |  | 178 |  |  | 0.2
890 | 0 | 0 | 0 | 0 | 0 | 0 | 0 |  |  | 178 |  |  | 0.2
845.5 | 0 | 44.5 | 0 | 0 | 0 | 0 | 0 |  |  | 178 |  |  | 0.2
801 | 0 | 89 | 0 | 0 | 0 | 0 | 0 |  |  | 178 |  |  | 0.2
756.5 | 0 | 133.5 | 0 | 0 | 0 | 0 | 0 |  |  | 178 |  |  | 0.2
712 | 0 | 178 | 0 | 0 | 0 | 0 | 0 |  |  | 178 |  |  | 0.2
845.5 | 0 | 44.5 | 0 | 0 | 0 | 0 | 0 |  |  | 178 |  |  | 0.2
712 | 0 | 0 | 0 | 0 | 178 | 0 | 0 |  |  | 178 |  |  | 0.2
667.5 | 0 | 44.5 | 0 | 0 | 178 | 0 | 0 |  |  | 178 |  |  | 0.2
1009 | 0 | 0 | 0 | 0 | 0 | 0 | 0 |  |  | 201.8 |  |  | 0.2
1009 | 0 | 0 | 0 | 0 | 0 | 0 | 0 |  |  | 201.8 |  |  | 0.2
958.55 | 0 | 50.45 | 0 | 0 | 0 | 0 | 0 |  |  | 201.8 |  |  | 0.2
756.75 | 0 | 50.45 | 0 | 0 | 201.8 | 0 | 0 |  |  | 201.8 |  |  | 0.2
700 | 0 | 50 | 0 | 0 | 150 | 0 | 0 |  |  | 180 |  |  | 0.2
700 | 0 | 50 | 0 | 0 | 150 | 0 | 0 |  |  | 180 |  |  | 0.2
700 | 0 | 50 | 0 | 0 | 150 | 0 | 0 |  |  | 180 |  |  | 0.2
700 | 0 | 50 | 0 | 0 | 150 | 0 | 0 |  |  | 180 |  |  | 0.2
700 | 0 | 50 | 0 | 0 | 150 | 0 | 0 |  |  | 180 |  |  | 0.2
700 | 0 | 50 | 0 | 0 | 150 | 0 | 0 |  |  | 180 |  |  | 0.2
741 | 0 | 185 | 64.75 | 194.25 | 0 | 0 | 0 |  |  | 185 |  |  | 0.1561181
741 | 0 | 185 | 129.5 | 129.5 | 0 | 0 | 0 |  |  | 185 |  |  | 0.1561181
741 | 0 | 185 | 194.25 | 64.75 | 0 | 0 | 0 |  |  | 185 |  |  | 0.1561181
741 | 0 | 185 | 259 | 0 | 0 | 0 | 0 |  |  | 185 |  |  | 0.1561181
800 | 0 | 0 | 0 | 0 | 0 | 0 | 0 |  |  | 160 |  |  | 0.2
796 | 0 | 0 | 0 | 0 | 0 | 4 | 0 |  |  | 160 |  |  | 0.2
792 | 0 | 0 | 0 | 0 | 0 | 8 | 0 |  |  | 160 |  |  | 0.2
784 | 0 | 0 | 0 | 0 | 0 | 16 | 0 |  |  | 160 |  |  | 0.2
776 | 0 | 0 | 0 | 0 | 0 | 24 | 0 |  |  | 160 |  |  | 0.2
720 | 0 | 80 | 0 | 0 | 0 | 0 | 0 |  |  | 160 |  |  | 0.2
716 | 0 | 80 | 0 | 0 | 0 | 4 | 0 |  |  | 160 |  |  | 0.2
712 | 0 | 80 | 0 | 0 | 0 | 8 | 0 |  |  | 160 |  |  | 0.2
704 | 0 | 80 | 0 | 0 | 0 | 16 | 0 |  |  | 160 |  |  | 0.2
696 | 0 | 80 | 0 | 0 | 0 | 24 | 0 |  |  | 160 |  |  | 0.2
620.2 | 0 | 114.2 | 0 | 0 | 164.9 | 0 | 0 |  |  | 161.9 |  |  | 0.1800289
558.1 | 62 | 114.2 | 0 | 0 | 164.9 | 0 | 0 |  |  | 161.9 |  |  | 0.1800489
863.2 | 0 | 215.8 | 0 | 0 | 0 | 0 | 0 |  |  | 177 |  |  | 0.1640408
857.8 | 0 | 215.8 | 0 | 0 | 0 | 5.4 | 0 |  |  | 177 |  |  | 0.1640408
852.4 | 0 | 215.8 | 0 | 0 | 0 | 10.8 | 0 |  |  | 177 |  |  | 0.1640408
847 | 0 | 215.8 | 0 | 0 | 0 | 16.2 | 0 |  |  | 177 |  |  | 0.1640408
841.6 | 0 | 215.8 | 0 | 0 | 0 | 21.6 | 0 |  |  | 177 |  |  | 0.1640408
863 | 0 | 216 | 0 | 0 | 0 | 0 | 0 |  |  | 177 |  |  | 0.1640408
858 | 0 | 216 | 0 | 0 | 0 | 5.4 | 0 |  |  | 177 |  |  | 0.16398
852 | 0 | 216 | 0 | 0 | 0 | 10.8 | 0 |  |  | 177 |  |  | 0.1640712
847 | 0 | 216 | 0 | 0 | 0 | 16.2 | 0 |  |  | 177 |  |  | 0.1640104
842 | 0 | 216 | 0 | 0 | 0 | 21.6 | 0 |  |  | 177 |  |  | 0.1639496
1251.2 | 0 | 291.3 | 0 | 0 | 0 | 0 | 0 |  |  | 201.4 |  |  | 0.1305673
825.8 | 0 | 192.3 | 486.2 | 0 | 0 | 0 | 0 |  |  | 201.4 |  |  | 0.1338829
575.6 | 0 | 134 | 772.2 | 0 | 0 | 0 | 0 |  |  | 201.4 |  |  | 0.1359158
325.3 | 0 | 75.7 | 1058.2 | 0 | 0 | 0 | 0 |  |  | 201.4 |  |  | 0.1380208
439.5 | 0 | 0 | 263.7 | 175.9 | 0 | 0 | 0 |  |  | 175.8 |  |  | 0.1999772
435.1 | 0 | 0 | 263.7 | 175.9 | 0 | 4.4 | 0 |  |  | 175.8 |  |  | 0.1999772
430.7 | 0 | 0 | 263.7 | 175.9 | 0 | 8.8 | 0 |  |  | 175.8 |  |  | 0.1999772
426.3 | 0 | 0 | 263.7 | 175.9 | 0 | 13.2 | 0 |  |  | 175.8 |  |  | 0.1999772
421.9 | 0 | 0 | 263.7 | 175.9 | 0 | 17.6 | 0 |  |  | 175.8 |  |  | 0.1999772
417.5 | 0 | 0 | 263.7 | 175.9 | 0 | 22 | 0 |  |  | 175.8 |  |  | 0.1999772
435.1 | 0 | 0 | 263.7 | 175.9 | 0 | 4.4 | 0 |  |  | 175.8 |  |  | 0.1999772
430.7 | 0 | 0 | 263.7 | 175.9 | 0 | 8.8 | 0 |  |  | 175.8 |  |  | 0.1999772
426.3 | 0 | 0 | 263.7 | 175.9 | 0 | 13.2 | 0 |  |  | 175.8 |  |  | 0.1999772
421.9 | 0 | 0 | 263.7 | 175.9 | 0 | 17.6 | 0 |  |  | 175.8 |  |  | 0.1999772
417.5 | 0 | 0 | 263.7 | 175.9 | 0 | 22 | 0 |  |  | 175.8 |  |  | 0.1999772
741 | 0 | 185 | 0 | 259 | 0 | 0 | 0 |  |  | 185 |  |  | 0.1561181
741 | 0 | 185 | 64.75 | 194.25 | 0 | 0 | 0 |  |  | 185 |  |  | 0.1561181
741 | 0 | 185 | 129.5 | 129.5 | 0 | 0 | 0 |  |  | 185 |  |  | 0.1561181
741 | 0 | 185 | 194.25 | 64.75 | 0 | 0 | 0 |  |  | 185 |  |  | 0.1561181
741 | 0 | 185 | 259 | 0 | 0 | 0 | 0 |  |  | 185 |  |  | 0.1561181
800 | 0 | 0 | 0 | 0 | 0 | 0 | 0 |  |  | 160 |  |  | 0.2
796 | 0 | 0 | 0 | 0 | 0 | 4 | 0 |  |  | 160 |  |  | 0.2
792 | 0 | 0 | 0 | 0 | 0 | 8 | 0 |  |  | 160 |  |  | 0.2
784 | 0 | 0 | 0 | 0 | 0 | 16 | 0 |  |  | 160 |  |  | 0.2
776 | 0 | 0 | 0 | 0 | 0 | 24 | 0 |  |  | 160 |  |  | 0.2
720 | 0 | 80 | 0 | 0 | 0 | 0 | 0 |  |  | 160 |  |  | 0.2
716 | 0 | 80 | 0 | 0 | 0 | 4 | 0 |  |  | 160 |  |  | 0.2
712 | 0 | 80 | 0 | 0 | 0 | 8 | 0 |  |  | 160 |  |  | 0.2
704 | 0 | 80 | 0 | 0 | 0 | 16 | 0 |  |  | 160 |  |  | 0.2
696 | 0 | 80 | 0 | 0 | 0 | 24 | 0 |  |  | 160 |  |  | 0.2
541.75 | 0 | 0 | 0 | 0 | 0 | 8.25 | 0 |  |  | 165 |  |  | 0.3
545.875 | 0 | 0 | 0 | 0 | 0 | 4.125 | 0 |  |  | 165 |  |  | 0.3
541.75 | 0 | 0 | 0 | 0 | 0 | 8.25 | 0 |  |  | 165 |  |  | 0.3
550 | 0 | 0 | 0 | 0 | 0 | 0 | 0 |  |  | 137.5 |  |  | 0.25
545.875 | 0 | 0 | 0 | 0 | 0 | 4.125 | 0 |  |  | 137.5 |  |  | 0.25
541.75 | 0 | 0 | 0 | 0 | 0 | 8.25 | 0 |  |  | 137.5 |  |  | 0.25
545.875 | 0 | 0 | 0 | 0 | 0 | 4.125 | 0 |  |  | 137.5 |  |  | 0.25
541.75 | 0 | 0 | 0 | 0 | 0 | 8.25 | 0 |  |  | 137.5 |  |  | 0.25
620.2 | 0 | 114.2 | 0 | 0 | 164.9 | 0 | 0 |  |  | 161.9 |  |  | 0.1800289
558.1 | 62 | 114.2 | 0 | 0 | 164.9 | 0 | 0 |  |  | 161.9 |  |  | 0.1800489
863.2 | 0 | 215.8 | 0 | 0 | 0 | 0 | 0 |  |  | 177 |  |  | 0.1640408
857.8 | 0 | 215.8 | 0 | 0 | 0 | 5.4 | 0 |  |  | 177 |  |  | 0.1640408
852.4 | 0 | 215.8 | 0 | 0 | 0 | 10.8 | 0 |  |  | 177 |  |  | 0.1640408
847 | 0 | 215.8 | 0 | 0 | 0 | 16.2 | 0 |  |  | 177 |  |  | 0.1640408
841.6 | 0 | 215.8 | 0 | 0 | 0 | 21.6 | 0 |  |  | 177 |  |  | 0.1640408
750 | 0 | 144 | 0 | 0 | 200 | 0 | 0 |  |  | 182 |  |  | 0.166362
675 | 75 | 144 | 0 | 0 | 200 | 0 | 0 |  |  | 182 |  |  | 0.166362
600 | 150 | 144 | 0 | 0 | 200 | 0 | 0 |  |  | 182 |  |  | 0.166362
525 | 225 | 144 | 0 | 0 | 200 | 0 | 0 |  |  | 182 |  |  | 0.166362
450 | 300 | 144 | 0 | 0 | 200 | 0 | 0 |  |  | 182 |  |  | 0.166362
375 | 375 | 144 | 0 | 0 | 200 | 0 | 0 |  |  | 182 |  |  | 0.166362
863 | 0 | 216 | 0 | 0 | 0 | 0 | 0 |  |  | 177 |  |  | 0.1640408
858 | 0 | 216 | 0 | 0 | 0 | 5.4 | 0 |  |  | 177 |  |  | 0.16398
852 | 0 | 216 | 0 | 0 | 0 | 10.8 | 0 |  |  | 177 |  |  | 0.1640712
847 | 0 | 216 | 0 | 0 | 0 | 16.2 | 0 |  |  | 177 |  |  | 0.1640104
842 | 0 | 216 | 0 | 0 | 0 | 21.6 | 0 |  |  | 177 |  |  | 0.1639496
1251.2 | 0 | 291.3 | 0 | 0 | 0 | 0 | 0 |  |  | 201.4 |  |  | 0.1305673
825.8 | 0 | 192.3 | 486.2 | 0 | 0 | 0 | 0 |  |  | 201.4 |  |  | 0.1338829
325.3 | 0 | 75.7 | 1058.2 | 0 | 0 | 0 | 0 |  |  | 201.4 |  |  | 0.1380208
946 | 0 | 71 | 47 | 0 | 166 | 0 | 0 |  |  | 166 |  |  | 0.1349593
784 | 0 | 157 | 235 | 0 | 0 | 0 | 0 |  |  | 171 |  |  | 0.1454082
937 | 0 | 70 | 47 | 0 | 164 | 0 | 0 |  |  | 164 |  |  | 0.134647
777 | 0 | 155 | 233 | 0 | 0 | 0 | 0 |  |  | 169 |  |  | 0.1450644
792 | 0 | 264 | 0 | 0 | 0 | 0 | 0 |  |  | 173 |  |  | 0.1638258
784 | 0 | 261 | 0 | 0 | 0 | 0 | 0 |  |  | 171 |  |  | 0.1636364
874.9 | 0 | 43.7 | 0 | 0 | 0 | 0 | 0 |  |  | 202.1 |  |  | 0.2200087
612.4 | 0 | 43.7 | 262.5 | 0 | 0 | 0 | 0 |  |  | 202.1 |  |  | 0.2200087
699.9 | 0 | 43.7 | 0 | 175 | 0 | 0 | 0 |  |  | 202.1 |  |  | 0.2200087
874.9 | 0 | 43.7 | 0 | 0 | 0 | 0 | 0 |  |  | 202.1 |  |  | 0.2200087
612.4 | 0 | 43.7 | 262.5 | 0 | 0 | 0 | 0 |  |  | 202.1 |  |  | 0.2200087
699.9 | 0 | 43.7 | 0 | 175 | 0 | 0 | 0 |  |  | 202.1 |  |  | 0.2200087
874.9 | 0 | 43.7 | 0 | 0 | 0 | 0 | 0 |  |  | 202.1 |  |  | 0.2200087
612.4 | 0 | 43.7 | 262.5 | 0 | 0 | 0 | 0 |  |  | 202.1 |  |  | 0.2200087
699.9 | 0 | 43.7 | 0 | 175 | 0 | 0 | 0 |  |  | 202.1 |  |  | 0.2200087
874.9 | 0 | 43.7 | 0 | 0 | 0 | 0 | 0 |  |  | 202.1 |  |  | 0.2200087
612.4 | 0 | 43.7 | 262.5 | 0 | 0 | 0 | 0 |  |  | 202.1 |  |  | 0.2200087
699.9 | 0 | 43.7 | 0 | 175 | 0 | 0 | 0 |  |  | 202.1 |  |  | 0.2200087
874.9 | 0 | 43.7 | 0 | 0 | 0 | 0 | 0 |  |  | 202.1 |  |  | 0.2200087
612.4 | 0 | 43.7 | 262.5 | 0 | 0 | 0 | 0 |  |  | 202.1 |  |  | 0.2200087
699.9 | 0 | 43.7 | 0 | 175 | 0 | 0 | 0 |  |  | 202.1 |  |  | 0.2200087
612.4 | 0 | 43.7 | 262.5 | 0 | 0 | 0 | 0 |  |  | 202.1 |  |  | 0.2200087
699.9 | 0 | 43.7 | 0 | 175 | 0 | 0 | 0 |  |  | 202.1 |  |  | 0.2200087
439.5 | 0 | 0 | 263.7 | 175.9 | 0 | 0 | 0 |  |  | 175.8 |  |  | 0.1999772
435.1 | 0 | 0 | 263.7 | 175.9 | 0 | 4.4 | 0 |  |  | 175.8 |  |  | 0.1999772
430.7 | 0 | 0 | 263.7 | 175.9 | 0 | 8.8 | 0 |  |  | 175.8 |  |  | 0.1999772
426.3 | 0 | 0 | 263.7 | 175.9 | 0 | 13.2 | 0 |  |  | 175.8 |  |  | 0.1999772
421.9 | 0 | 0 | 263.7 | 175.9 | 0 | 17.6 | 0 |  |  | 175.8 |  |  | 0.1999772
417.5 | 0 | 0 | 263.7 | 175.9 | 0 | 22 | 0 |  |  | 175.8 |  |  | 0.1999772
594.2 | 0 | 0 | 265.3 | 0 | 0 | 24.8 | 0 |  |  | 176.9 |  |  | 0.2000452
594.2 | 0 | 0 | 265.3 | 0 | 0 | 24.8 | 0 |  |  | 176.9 |  |  | 0.2000452
594.2 | 0 | 0 | 265.3 | 0 | 0 | 24.8 | 0 |  |  | 176.9 |  |  | 0.2000452
594.2 | 0 | 0 | 265.3 | 0 | 0 | 24.8 | 0 |  |  | 176.9 |  |  | 0.2000452
594.2 | 0 | 0 | 265.3 | 0 | 0 | 24.8 | 0 |  |  | 176.9 |  |  | 0.2000452
594.2 | 0 | 0 | 265.3 | 0 | 0 | 24.8 | 0 |  |  | 176.9 |  |  | 0.2000452
890 | 0 | 0 | 0 | 0 | 0 | 0 | 0 |  |  | 178 |  |  | 0.2
890 | 0 | 0 | 0 | 0 | 0 | 0 | 0 |  |  | 178 |  |  | 0.2
845.5 | 0 | 44.5 | 0 | 0 | 0 | 0 | 0 |  |  | 178 |  |  | 0.2
801 | 0 | 89 | 0 | 0 | 0 | 0 | 0 |  |  | 178 |  |  | 0.2
756.5 | 0 | 133.5 | 0 | 0 | 0 | 0 | 0 |  |  | 178 |  |  | 0.2
712 | 0 | 178 | 0 | 0 | 0 | 0 | 0 |  |  | 178 |  |  | 0.2
845.5 | 0 | 44.5 | 0 | 0 | 0 | 0 | 0 |  |  | 178 |  |  | 0.2
712 | 0 | 0 | 0 | 0 | 178 | 0 | 0 |  |  | 178 |  |  | 0.2
623 | 0 | 0 | 0 | 0 | 267 | 0 | 0 |  |  | 178 |  |  | 0.2
667.5 | 0 | 44.5 | 0 | 0 | 178 | 0 | 0 |  |  | 178 |  |  | 0.2
1009 | 0 | 0 | 0 | 0 | 0 | 0 | 0 |  |  | 201.8 |  |  | 0.2
1009 | 0 | 0 | 0 | 0 | 0 | 0 | 0 |  |  | 201.8 |  |  | 0.2
958.55 | 0 | 50.45 | 0 | 0 | 0 | 0 | 0 |  |  | 201.8 |  |  | 0.2
756.75 | 0 | 50.45 | 0 | 0 | 201.8 | 0 | 0 |  |  | 201.8 |  |  | 0.2
472 | 315 | 262 | 0 | 0 | 0 | 0 | 0 |  |  | 178 |  |  | 0.1696854
472 | 315 | 262 | 0 | 0 | 0 | 0 | 0 |  |  | 178 |  |  | 0.1696854
472 | 315 | 262 | 0 | 0 | 0 | 0 | 0 |  |  | 178 |  |  | 0.1696854
472 | 315 | 262 | 0 | 0 | 0 | 0 | 0 |  |  | 178 |  |  | 0.1696854
700 | 0 | 50 | 0 | 0 | 150 | 0 | 0 |  |  | 180 |  |  | 0.2
700 | 0 | 50 | 0 | 0 | 150 | 0 | 0 |  |  | 180 |  |  | 0.2
700 | 0 | 50 | 0 | 0 | 150 | 0 | 0 |  |  | 180 |  |  | 0.2
700 | 0 | 50 | 0 | 0 | 150 | 0 | 0 |  |  | 180 |  |  | 0.2
700 | 0 | 50 | 0 | 0 | 150 | 0 | 0 |  |  | 180 |  |  | 0.2
700 | 0 | 50 | 0 | 0 | 150 | 0 | 0 |  |  | 180 |  |  | 0.2
741 | 0 | 185 | 0 | 259 | 0 | 0 | 0 |  |  | 185 |  |  | 0.1561181
741 | 0 | 185 | 64.75 | 194.25 | 0 | 0 | 0 |  |  | 185 |  |  | 0.1561181
741 | 0 | 185 | 194.25 | 64.75 | 0 | 0 | 0 |  |  | 185 |  |  | 0.1561181
800 | 0 | 200 | 0 | 200 | 0 | 0 | 0 |  |  | 200 |  |  | 0.1666667
800 | 0 | 100 | 0 | 200 | 0 | 0 | 0 |  |  | 200 |  |  | 0.1818182
800 | 0 | 200 | 0 | 100 | 0 | 0 | 0 |  |  | 200 |  |  | 0.1818182
800 | 0 | 200 | 0 | 0 | 0 | 0 | 0 |  |  | 200 |  |  | 0.2
950 | 0 | 255 | 0 | 0 | 0 | 0 | 0 |  |  | 189 |  |  | 0.1568465
941.5 | 0 | 255 | 0 | 0 | 0 | 9.5 | 0 |  |  | 189 |  |  | 0.1567164
932 | 0 | 255 | 0 | 0 | 0 | 19 | 0 |  |  | 189 |  |  | 0.1567164
921.5 | 0 | 255 | 0 | 0 | 0 | 28.5 | 0 |  |  | 189 |  |  | 0.1568465
912 | 0 | 255 | 0 | 0 | 0 | 38 | 0 |  |  | 189 |  |  | 0.1568465
800 | 0 | 0 | 0 | 0 | 0 | 0 | 0 |  |  | 160 |  |  | 0.2
796 | 0 | 0 | 0 | 0 | 0 | 4 | 0 |  |  | 160 |  |  | 0.2
792 | 0 | 0 | 0 | 0 | 0 | 8 | 0 |  |  | 160 |  |  | 0.2
784 | 0 | 0 | 0 | 0 | 0 | 16 | 0 |  |  | 160 |  |  | 0.2
776 | 0 | 0 | 0 | 0 | 0 | 24 | 0 |  |  | 160 |  |  | 0.2
720 | 0 | 80 | 0 | 0 | 0 | 0 | 0 |  |  | 160 |  |  | 0.2
716 | 0 | 80 | 0 | 0 | 0 | 4 | 0 |  |  | 160 |  |  | 0.2
712 | 0 | 80 | 0 | 0 | 0 | 8 | 0 |  |  | 160 |  |  | 0.2
704 | 0 | 80 | 0 | 0 | 0 | 16 | 0 |  |  | 160 |  |  | 0.2
696 | 0 | 80 | 0 | 0 | 0 | 24 | 0 |  |  | 160 |  |  | 0.2
863 | 0 | 216 | 0 | 0 | 0 | 0 | 0 |  |  | 177 |  |  | 0.1640408
647 | 216 | 216 | 0 | 0 | 0 | 0 | 0 |  |  | 177 |  |  | 0.1640408
432 | 216 | 216 | 0 | 0 | 216 | 0 | 0 |  |  | 177 |  |  | 0.1638889
829 | 0 | 216 | 0 | 0 | 0 | 34.5 | 0 |  |  | 177 |  |  | 0.1639648
852 | 0 | 216 | 0 | 0 | 0 | 10.8 | 0 |  |  | 177 |  |  | 0.1640712
863 | 0 | 216 | 0 | 0 | 0 | 0 | 0 |  |  | 177 |  |  | 0.1640408
647 | 216 | 216 | 0 | 0 | 0 | 0 | 0 |  |  | 177 |  |  | 0.1640408
647 | 0 | 216 | 0 | 0 | 216 | 0 | 0 |  |  | 177 |  |  | 0.1640408
432 | 216 | 216 | 0 | 0 | 216 | 0 | 0 |  |  | 177 |  |  | 0.1638889
829 | 0 | 216 | 0 | 0 | 0 | 34.5 | 0 |  |  | 177 |  |  | 0.1639648
852 | 0 | 216 | 0 | 0 | 0 | 10.8 | 0 |  |  | 177 |  |  | 0.1640712
900 | 0 | 220 | 0 | 0 | 0 | 0 | 0 |  |  | 163 |  |  | 0.1455357
900 | 0 | 165 | 0 | 0 | 55 | 0 | 0 |  |  | 163 |  |  | 0.1455357
900 | 0 | 110 | 0 | 0 | 110 | 0 | 0 |  |  | 163 |  |  | 0.1455357
810 | 0 | 220 | 0 | 0 | 90 | 0 | 0 |  |  | 163 |  |  | 0.1455357
720 | 0 | 220 | 0 | 0 | 180 | 0 | 0 |  |  | 163 |  |  | 0.1455357
630 | 0 | 220 | 0 | 0 | 270 | 0 | 0 |  |  | 163 |  |  | 0.1455357
620.2 | 0 | 114.2 | 0 | 0 | 164.9 | 0 | 0 |  |  | 161.9 |  |  | 0.1800289
558.1 | 62 | 114.2 | 0 | 0 | 164.9 | 0 | 0 |  |  | 161.9 |  |  | 0.1800489
496.1 | 124 | 114.2 | 0 | 0 | 164.9 | 0 | 0 |  |  | 161.9 |  |  | 0.1800489
434.1 | 186 | 114.2 | 0 | 0 | 164.9 | 0 | 0 |  |  | 161.9 |  |  | 0.1800489
863.2 | 0 | 215.8 | 0 | 0 | 0 | 0 | 0 |  |  | 177 |  |  | 0.1640408
857.8 | 0 | 215.8 | 0 | 0 | 0 | 5.4 | 0 |  |  | 177 |  |  | 0.1640408
852.4 | 0 | 215.8 | 0 | 0 | 0 | 10.8 | 0 |  |  | 177 |  |  | 0.1640408
847 | 0 | 215.8 | 0 | 0 | 0 | 16.2 | 0 |  |  | 177 |  |  | 0.1640408
841.6 | 0 | 215.8 | 0 | 0 | 0 | 21.6 | 0 |  |  | 177 |  |  | 0.1640408
750 | 0 | 144 | 0 | 0 | 200 | 0 | 0 |  |  | 182 |  |  | 0.166362
675 | 75 | 144 | 0 | 0 | 200 | 0 | 0 |  |  | 182 |  |  | 0.166362
600 | 150 | 144 | 0 | 0 | 200 | 0 | 0 |  |  | 182 |  |  | 0.166362
525 | 225 | 144 | 0 | 0 | 200 | 0 | 0 |  |  | 182 |  |  | 0.166362
450 | 300 | 144 | 0 | 0 | 200 | 0 | 0 |  |  | 182 |  |  | 0.166362
960 | 0 | 240 | 0 | 0 | 0 | 0 | 0 |  |  | 234 |  |  | 0.195
960 | 0 | 240 | 0 | 0 | 0 | 0 | 0 |  |  | 234 |  |  | 0.195
960 | 0 | 240 | 0 | 0 | 0 | 0 | 0 |  |  | 234 |  |  | 0.195
960 | 0 | 240 | 0 | 0 | 0 | 0 | 0 |  |  | 234 |  |  | 0.195
960 | 0 | 240 | 0 | 0 | 0 | 0 | 0 |  |  | 234 |  |  | 0.195
960 | 0 | 240 | 0 | 0 | 0 | 0 | 0 |  |  | 234 |  |  | 0.195
960 | 0 | 240 | 0 | 0 | 0 | 0 | 0 |  |  | 234 |  |  | 0.195
960 | 0 | 240 | 0 | 0 | 0 | 0 | 0 |  |  | 234 |  |  | 0.195
960 | 0 | 240 | 0 | 0 | 0 | 0 | 0 |  |  | 234 |  |  | 0.195
960 | 0 | 240 | 0 | 0 | 0 | 0 | 0 |  |  | 234 |  |  | 0.195
960 | 0 | 240 | 0 | 0 | 0 | 0 | 0 |  |  | 234 |  |  | 0.195
960 | 0 | 240 | 0 | 0 | 0 | 0 | 0 |  |  | 234 |  |  | 0.195
960 | 0 | 240 | 0 | 0 | 0 | 0 | 0 |  |  | 234 |  |  | 0.195
472 | 315 | 262 | 0 | 0 | 0 | 0 | 0 |  |  | 178 |  |  | 0.1696854
472 | 315 | 262 | 0 | 0 | 0 | 0 | 0 |  |  | 178 |  |  | 0.1696854
472 | 315 | 262 | 0 | 0 | 0 | 0 | 0 |  |  | 178 |  |  | 0.1696854
472 | 315 | 262 | 0 | 0 | 0 | 0 | 0 |  |  | 178 |  |  | 0.1696854
863 | 0 | 216 | 0 | 0 | 0 | 0 | 0 |  |  | 177 |  |  | 0.1640408
858 | 0 | 216 | 0 | 0 | 0 | 5.4 | 0 |  |  | 177 |  |  | 0.16398
852 | 0 | 216 | 0 | 0 | 0 | 10.8 | 0 |  |  | 177 |  |  | 0.1640712
847 | 0 | 216 | 0 | 0 | 0 | 16.2 | 0 |  |  | 177 |  |  | 0.1640104
842 | 0 | 216 | 0 | 0 | 0 | 21.6 | 0 |  |  | 177 |  |  | 0.1639496
1251.2 | 0 | 291.3 | 0 | 0 | 0 | 0 | 0 |  |  | 201.4 |  |  | 0.1305673
809 | 0 | 270 | 0 | 0 | 0 | 0 | 0 |  |  | 177 |  |  | 0.1640408
800 | 0 | 267 | 0 | 0 | 0 | 0 | 0 |  |  | 175 |  |  | 0.1640112
792 | 0 | 264 | 0 | 0 | 0 | 0 | 0 |  |  | 173 |  |  | 0.1638258
784 | 0 | 261 | 0 | 0 | 0 | 0 | 0 |  |  | 171 |  |  | 0.1636364
800 | 0 | 0 | 0 | 0 | 0 | 0 | 0 |  |  | 160 |  |  | 0.2
796 | 0 | 0 | 0 | 0 | 0 | 4 | 0 |  |  | 160 |  |  | 0.2
792 | 0 | 0 | 0 | 0 | 0 | 8 | 0 |  |  | 160 |  |  | 0.2
784 | 0 | 0 | 0 | 0 | 0 | 16 | 0 |  |  | 160 |  |  | 0.2
776 | 0 | 0 | 0 | 0 | 0 | 24 | 0 |  |  | 160 |  |  | 0.2
720 | 0 | 80 | 0 | 0 | 0 | 0 | 0 |  |  | 160 |  |  | 0.2
716 | 0 | 80 | 0 | 0 | 0 | 4 | 0 |  |  | 160 |  |  | 0.2
712 | 0 | 80 | 0 | 0 | 0 | 8 | 0 |  |  | 160 |  |  | 0.2
704 | 0 | 80 | 0 | 0 | 0 | 16 | 0 |  |  | 160 |  |  | 0.2
696 | 0 | 80 | 0 | 0 | 0 | 24 | 0 |  |  | 160 |  |  | 0.2
900 | 0 | 220 | 0 | 0 | 0 | 0 | 0 |  |  | 163 |  |  | 0.1455357
900 | 0 | 165 | 0 | 0 | 55 | 0 | 0 |  |  | 163 |  |  | 0.1455357
900 | 0 | 110 | 0 | 0 | 110 | 0 | 0 |  |  | 163 |  |  | 0.1455357
810 | 0 | 220 | 0 | 0 | 90 | 0 | 0 |  |  | 163 |  |  | 0.1455357
720 | 0 | 220 | 0 | 0 | 180 | 0 | 0 |  |  | 163 |  |  | 0.1455357
630 | 0 | 220 | 0 | 0 | 270 | 0 | 0 |  |  | 163 |  |  | 0.1455357
558.1 | 62 | 114.2 | 0 | 0 | 164.9 | 0 | 0 |  |  | 161.9 |  |  | 0.1800489
496.1 | 124 | 114.2 | 0 | 0 | 164.9 | 0 | 0 |  |  | 161.9 |  |  | 0.1800489
434.1 | 186 | 114.2 | 0 | 0 | 164.9 | 0 | 0 |  |  | 161.9 |  |  | 0.1800489
1251.2 | 0 | 291.3 | 0 | 0 | 0 | 0 | 0 |  |  | 201.4 |  |  | 0.1305673
825.8 | 0 | 192.3 | 486.2 | 0 | 0 | 0 | 0 |  |  | 201.4 |  |  | 0.1338829
575.6 | 0 | 134 | 772.2 | 0 | 0 | 0 | 0 |  |  | 201.4 |  |  | 0.1359158
946 | 0 | 71 | 47 | 0 | 166 | 0 | 0 |  |  | 166 |  |  | 0.1349593
784 | 0 | 157 | 235 | 0 | 0 | 0 | 0 |  |  | 171 |  |  | 0.1454082
937 | 0 | 70 | 47 | 0 | 164 | 0 | 0 |  |  | 164 |  |  | 0.134647
777 | 0 | 155 | 233 | 0 | 0 | 0 | 0 |  |  | 169 |  |  | 0.1450644
450 | 0 | 50 | 0 | 0 | 0 | 0 | 0 |  |  | 90 |  |  | 0.18
630 | 0 | 70 | 0 | 0 | 0 | 0 | 0 |  |  | 126 |  |  | 0.18
810 | 0 | 90 | 0 | 0 | 0 | 0 | 0 |  |  | 162 |  |  | 0.18
810 | 0 | 90 | 0 | 0 | 0 | 0 | 0 |  |  | 162 |  |  | 0.18
630 | 180 | 90 | 0 | 0 | 0 | 0 | 0 |  |  | 126 |  |  | 0.14
630 | 180 | 90 | 0 | 0 | 0 | 0 | 0 |  |  | 144 |  |  | 0.16
630 | 180 | 90 | 0 | 0 | 0 | 0 | 0 |  |  | 144 |  |  | 0.16
450 | 180 | 90 | 180 | 0 | 0 | 0 | 0 |  |  | 144 |  |  | 0.16
270 | 180 | 90 | 360 | 0 | 0 | 0 | 0 |  |  | 144 |  |  | 0.16
699.9 | 0 | 43.7 | 0 | 175 | 0 | 0 | 0 |  |  | 202.1 |  |  | 0.2200087
874.9 | 0 | 43.7 | 0 | 0 | 0 | 0 | 0 |  |  | 202.1 |  |  | 0.2200087
612.4 | 0 | 43.7 | 262.5 | 0 | 0 | 0 | 0 |  |  | 202.1 |  |  | 0.2200087
699.9 | 0 | 43.7 | 0 | 175 | 0 | 0 | 0 |  |  | 202.1 |  |  | 0.2200087
874.9 | 0 | 43.7 | 0 | 0 | 0 | 0 | 0 |  |  | 202.1 |  |  | 0.2200087
612.4 | 0 | 43.7 | 262.5 | 0 | 0 | 0 | 0 |  |  | 202.1 |  |  | 0.2200087
699.9 | 0 | 43.7 | 0 | 175 | 0 | 0 | 0 |  |  | 202.1 |  |  | 0.2200087
874.9 | 0 | 43.7 | 0 | 0 | 0 | 0 | 0 |  |  | 202.1 |  |  | 0.2200087
612.4 | 0 | 43.7 | 262.5 | 0 | 0 | 0 | 0 |  |  | 202.1 |  |  | 0.2200087
699.9 | 0 | 43.7 | 0 | 175 | 0 | 0 | 0 |  |  | 202.1 |  |  | 0.2200087
729 | 0 | 124 | 0 | 397 | 0 | 0 | 0 |  |  | 170 |  |  | 0.136
401 | 0 | 124 | 0 | 397 | 328 | 0 | 0 |  |  | 170 |  |  | 0.136
401 | 328 | 124 | 0 | 397 | 0 | 0 | 0 |  |  | 170 |  |  | 0.136
435.1 | 0 | 0 | 263.7 | 175.9 | 0 | 4.4 | 0 |  |  | 175.8 |  |  | 0.1999772
430.7 | 0 | 0 | 263.7 | 175.9 | 0 | 8.8 | 0 |  |  | 175.8 |  |  | 0.1999772
594.2 | 0 | 0 | 265.3 | 0 | 0 | 24.8 | 0 |  |  | 176.9 |  |  | 0.2000452
594.2 | 0 | 0 | 265.3 | 0 | 0 | 24.8 | 0 |  |  | 176.9 |  |  | 0.2000452
594.2 | 0 | 0 | 265.3 | 0 | 0 | 24.8 | 0 |  |  | 176.9 |  |  | 0.2000452
594.2 | 0 | 0 | 265.3 | 0 | 0 | 24.8 | 0 |  |  | 176.9 |  |  | 0.2000452
594.2 | 0 | 0 | 265.3 | 0 | 0 | 24.8 | 0 |  |  | 176.9 |  |  | 0.2000452
594.2 | 0 | 0 | 265.3 | 0 | 0 | 24.8 | 0 |  |  | 176.9 |  |  | 0.2000452
594.2 | 0 | 0 | 265.3 | 0 | 0 | 24.8 | 0 |  |  | 176.9 |  |  | 0.2000452
594.2 | 0 | 0 | 265.3 | 0 | 0 | 24.8 | 0 |  |  | 176.9 |  |  | 0.2000452
594.2 | 0 | 0 | 265.3 | 0 | 0 | 24.8 | 0 |  |  | 176.9 |  |  | 0.2000452
753 | 0 | 188 | 0 | 0 | 183 | 0 | 0 |  |  | 180.72 |  |  | 0.1607829
745 | 0 | 186 | 0 | 0 | 181 | 0 | 0 |  |  | 171.35 |  |  | 0.1540917
778 | 0 | 194 | 0 | 0 | 189 | 0 | 0 |  |  | 178.94 |  |  | 0.1541258
758 | 0 | 190 | 0 | 0 | 184 | 0 | 0 |  |  | 166.76 |  |  | 0.1473145
745 | 0 | 186 | 0 | 0 | 181 | 0 | 0 |  |  | 171.35 |  |  | 0.1540917
1151.11 | 0 | 211.89 | 0 | 0 | 0 | 0 | 0 |  |  | 272.6 |  |  | 0.2
1151.11 | 0 | 211.89 | 0 | 0 | 0 | 0 | 0 |  |  | 272.6 |  |  | 0.2
1151.11 | 0 | 211.89 | 0 | 0 | 0 | 0 | 0 |  |  | 272.6 |  |  | 0.2
1151.11 | 0 | 211.89 | 0 | 0 | 0 | 0 | 0 |  |  | 272.6 |  |  | 0.2
1151.11 | 0 | 211.89 | 0 | 0 | 0 | 0 | 0 |  |  | 272.6 |  |  | 0.2
1151.11 | 0 | 211.89 | 0 | 0 | 0 | 0 | 0 |  |  | 272.6 |  |  | 0.2
472 | 315 | 262 | 0 | 0 | 0 | 0 | 0 |  |  | 178 |  |  | 0.1696854
472 | 315 | 262 | 0 | 0 | 0 | 0 | 0 |  |  | 178 |  |  | 0.1696854
472 | 315 | 262 | 0 | 0 | 0 | 0 | 0 |  |  | 178 |  |  | 0.1696854
472 | 315 | 262 | 0 | 0 | 0 | 0 | 0 |  |  | 178 |  |  | 0.1696854
472 | 315 | 262 | 0 | 0 | 0 | 0 | 0 |  |  | 178 |  |  | 0.1696854
850 | 0 | 137.5 | 0 | 0 | 112.5 | 0 | 0 |  |  | 176 |  |  | 0.16
850 | 0 | 137.5 | 0 | 0 | 112.5 | 0 | 0 |  |  | 176 |  |  | 0.16
700 | 0 | 50 | 0 | 0 | 150 | 0 | 0 |  |  | 180 |  |  | 0.2
700 | 0 | 50 | 0 | 0 | 150 | 0 | 0 |  |  | 180 |  |  | 0.2
700 | 0 | 50 | 0 | 0 | 150 | 0 | 0 |  |  | 180 |  |  | 0.2
700 | 0 | 50 | 0 | 0 | 150 | 0 | 0 |  |  | 180 |  |  | 0.2
741 | 0 | 185 | 64.75 | 194.25 | 0 | 0 | 0 |  |  | 185 |  |  | 0.1561181
741 | 0 | 185 | 129.5 | 129.5 | 0 | 0 | 0 |  |  | 185 |  |  | 0.1561181
741 | 0 | 185 | 194.25 | 64.75 | 0 | 0 | 0 |  |  | 185 |  |  | 0.1561181
741 | 0 | 185 | 259 | 0 | 0 | 0 | 0 |  |  | 185 |  |  | 0.1561181
890 | 0 | 222 | 0 | 0 | 0 | 0 | 0 |  |  | 222 |  |  | 0.1996403
850 | 0 | 260 | 0 | 212 | 0 | 0 | 0 |  |  | 170 |  |  | 0.128593
850 | 0 | 260 | 0 | 212 | 0 | 0 | 0 |  |  | 170 |  |  | 0.128593
950 | 0 | 234 | 0 | 95 | 0 | 0 | 0 |  |  | 215 |  |  | 0.1681001
950 | 0 | 234 | 0 | 95 | 0 | 0 | 0 |  |  | 215 |  |  | 0.1681001
850 | 0 | 260 | 0 | 212 | 0 | 0 | 0 |  |  | 170 |  |  | 0.128593
850 | 0 | 260 | 0 | 212 | 0 | 0 | 0 |  |  | 170 |  |  | 0.128593
850 | 0 | 260 | 0 | 212 | 0 | 0 | 0 |  |  | 170 |  |  | 0.128593
850 | 0 | 260 | 0 | 212 | 0 | 0 | 0 |  |  | 170 |  |  | 0.128593
850 | 0 | 260 | 0 | 212 | 0 | 0 | 0 |  |  | 170 |  |  | 0.128593
850 | 0 | 260 | 0 | 212 | 0 | 0 | 0 |  |  | 170 |  |  | 0.128593
850 | 0 | 260 | 0 | 212 | 0 | 0 | 0 |  |  | 170 |  |  | 0.128593
850 | 0 | 260 | 0 | 212 | 0 | 0 | 0 |  |  | 170 |  |  | 0.128593
850 | 0 | 260 | 0 | 212 | 0 | 0 | 0 |  |  | 170 |  |  | 0.128593
850 | 0 | 260 | 0 | 212 | 0 | 0 | 0 |  |  | 170 |  |  | 0.128593
850 | 0 | 260 | 0 | 212 | 0 | 0 | 0 |  |  | 170 |  |  | 0.128593
850 | 0 | 260 | 0 | 212 | 0 | 0 | 0 |  |  | 170 |  |  | 0.128593
850 | 0 | 260 | 0 | 212 | 0 | 0 | 0 |  |  | 170 |  |  | 0.128593
850 | 0 | 260 | 0 | 212 | 0 | 0 | 0 |  |  | 170 |  |  | 0.128593
850 | 0 | 260 | 0 | 212 | 0 | 0 | 0 |  |  | 170 |  |  | 0.128593
850 | 0 | 260 | 0 | 212 | 0 | 0 | 0 |  |  | 170 |  |  | 0.128593
850 | 0 | 260 | 0 | 212 | 0 | 0 | 0 |  |  | 170 |  |  | 0.128593
850 | 0 | 260 | 0 | 212 | 0 | 0 | 0 |  |  | 170 |  |  | 0.128593
850 | 0 | 260 | 0 | 212 | 0 | 0 | 0 |  |  | 170 |  |  | 0.128593
850 | 0 | 260 | 0 | 212 | 0 | 0 | 0 |  |  | 170 |  |  | 0.128593
850 | 0 | 260 | 0 | 212 | 0 | 0 | 0 |  |  | 170 |  |  | 0.128593
850 | 0 | 260 | 0 | 212 | 0 | 0 | 0 |  |  | 170 |  |  | 0.128593
850 | 0 | 260 | 0 | 212 | 0 | 0 | 0 |  |  | 170 |  |  | 0.128593
850 | 0 | 260 | 0 | 212 | 0 | 0 | 0 |  |  | 170 |  |  | 0.128593
850 | 0 | 260 | 0 | 212 | 0 | 0 | 0 |  |  | 170 |  |  | 0.128593
850 | 0 | 260 | 0 | 212 | 0 | 0 | 0 |  |  | 170 |  |  | 0.128593
850 | 0 | 260 | 0 | 212 | 0 | 0 | 0 |  |  | 170 |  |  | 0.128593
850 | 0 | 260 | 0 | 212 | 0 | 0 | 0 |  |  | 170 |  |  | 0.128593
850 | 0 | 260 | 0 | 212 | 0 | 0 | 0 |  |  | 170 |  |  | 0.128593
850 | 0 | 260 | 0 | 212 | 0 | 0 | 0 |  |  | 170 |  |  | 0.128593
850 | 0 | 260 | 0 | 212 | 0 | 0 | 0 |  |  | 170 |  |  | 0.128593
850 | 0 | 260 | 0 | 212 | 0 | 0 | 0 |  |  | 170 |  |  | 0.128593
850 | 0 | 260 | 0 | 212 | 0 | 0 | 0 |  |  | 170 |  |  | 0.128593
850 | 0 | 260 | 0 | 212 | 0 | 0 | 0 |  |  | 170 |  |  | 0.128593
850 | 0 | 260 | 0 | 212 | 0 | 0 | 0 |  |  | 170 |  |  | 0.128593
850 | 0 | 260 | 0 | 212 | 0 | 0 | 0 |  |  | 170 |  |  | 0.128593
850 | 0 | 260 | 0 | 212 | 0 | 0 | 0 |  |  | 170 |  |  | 0.128593
850 | 0 | 260 | 0 | 212 | 0 | 0 | 0 |  |  | 170 |  |  | 0.128593
850 | 0 | 260 | 0 | 212 | 0 | 0 | 0 |  |  | 170 |  |  | 0.128593
850 | 0 | 260 | 0 | 212 | 0 | 0 | 0 |  |  | 170 |  |  | 0.128593
850 | 0 | 260 | 0 | 212 | 0 | 0 | 0 |  |  | 170 |  |  | 0.128593
788.5 | 0 | 197.1 | 0 | 0 | 0 | 0 | 0 |  |  | 160.3 |  |  | 0.162642
788.5 | 0 | 197.1 | 0 | 0 | 0 | 0 | 0 |  |  | 160.3 |  |  | 0.162642
788.5 | 0 | 197.1 | 0 | 0 | 0 | 0 | 0 |  |  | 160.3 |  |  | 0.162642
833 | 0 | 208 | 0 | 0 | 0 | 0 | 0 |  |  | 208 |  |  | 0.1998079
825 | 0 | 206 | 0 | 0 | 0 | 0 | 0 |  |  | 206 |  |  | 0.199806
817 | 0 | 204 | 0 | 0 | 0 | 0 | 0 |  |  | 204 |  |  | 0.1998041
808 | 0 | 202 | 0 | 0 | 0 | 0 | 0 |  |  | 202 |  |  | 0.2
800 | 0 | 200 | 0 | 200 | 0 | 0 | 0 |  |  | 200 |  |  | 0.1666667
800 | 0 | 100 | 0 | 200 | 0 | 0 | 0 |  |  | 200 |  |  | 0.1818182
800 | 0 | 200 | 0 | 100 | 0 | 0 | 0 |  |  | 200 |  |  | 0.1818182
800 | 0 | 200 | 0 | 0 | 0 | 0 | 0 |  |  | 200 |  |  | 0.2
950 | 0 | 255 | 0 | 0 | 0 | 0 | 0 |  |  | 189 |  |  | 0.1568465
941.5 | 0 | 255 | 0 | 0 | 0 | 9.5 | 0 |  |  | 189 |  |  | 0.1567164
932 | 0 | 255 | 0 | 0 | 0 | 19 | 0 |  |  | 189 |  |  | 0.1567164
921.5 | 0 | 255 | 0 | 0 | 0 | 28.5 | 0 |  |  | 189 |  |  | 0.1568465
912 | 0 | 255 | 0 | 0 | 0 | 38 | 0 |  |  | 189 |  |  | 0.1568465
720 | 0 | 80 | 0 | 0 | 0 | 0 | 0 |  |  | 160 |  |  | 0.2
716 | 0 | 80 | 0 | 0 | 0 | 4 | 0 |  |  | 160 |  |  | 0.2
712 | 0 | 80 | 0 | 0 | 0 | 8 | 0 |  |  | 160 |  |  | 0.2
704 | 0 | 80 | 0 | 0 | 0 | 16 | 0 |  |  | 160 |  |  | 0.2
696 | 0 | 80 | 0 | 0 | 0 | 24 | 0 |  |  | 160 |  |  | 0.2
950 | 0 | 200 | 0 | 350 | 0 | 0 | 0 |  |  | 230 |  |  | 0.1533333
931 | 0 | 200 | 0 | 350 | 0 | 19 | 0 |  |  | 230 |  |  | 0.1533333
902.5 | 0 | 200 | 0 | 350 | 0 | 47.5 | 0 |  |  | 230 |  |  | 0.1533333
950 | 0 | 200 | 0 | 350 | 0 | 0 | 0 |  |  | 230 |  |  | 0.1533333
931 | 0 | 200 | 0 | 350 | 0 | 19 | 0 |  |  | 230 |  |  | 0.1533333
902.5 | 0 | 200 | 0 | 350 | 0 | 47.5 | 0 |  |  | 230 |  |  | 0.1533333
950 | 0 | 200 | 0 | 350 | 0 | 0 | 0 |  |  | 230 |  |  | 0.1533333
902.5 | 0 | 200 | 0 | 350 | 0 | 47.5 | 0 |  |  | 230 |  |  | 0.1533333
863 | 0 | 216 | 0 | 0 | 0 | 0 | 0 |  |  | 177 |  |  | 0.1640408
647 | 216 | 216 | 0 | 0 | 0 | 0 | 0 |  |  | 177 |  |  | 0.1640408
647 | 0 | 216 | 0 | 0 | 216 | 0 | 0 |  |  | 177 |  |  | 0.1640408
432 | 216 | 216 | 0 | 0 | 216 | 0 | 0 |  |  | 177 |  |  | 0.1638889
829 | 0 | 216 | 0 | 0 | 0 | 34.5 | 0 |  |  | 177 |  |  | 0.1639648
852 | 0 | 216 | 0 | 0 | 0 | 10.8 | 0 |  |  | 177 |  |  | 0.1640712
900 | 0 | 220 | 0 | 0 | 0 | 0 | 0 |  |  | 163 |  |  | 0.1455357
900 | 0 | 165 | 0 | 0 | 55 | 0 | 0 |  |  | 163 |  |  | 0.1455357
900 | 0 | 110 | 0 | 0 | 110 | 0 | 0 |  |  | 163 |  |  | 0.1455357
810 | 0 | 220 | 0 | 0 | 90 | 0 | 0 |  |  | 163 |  |  | 0.1455357
720 | 0 | 220 | 0 | 0 | 180 | 0 | 0 |  |  | 163 |  |  | 0.1455357
630 | 0 | 220 | 0 | 0 | 270 | 0 | 0 |  |  | 163 |  |  | 0.1455357
666.4 | 35.1 | 210.5 | 0 | 259.6 | 0 | 0 | 0 |  |  | 164.2 |  |  | 0.1401502
631.4 | 70.1 | 210.5 | 0 | 259.6 | 0 | 0 | 0 |  |  | 164.2 |  |  | 0.1401502
596.3 | 105.2 | 210.5 | 0 | 259.6 | 0 | 0 | 0 |  |  | 164.2 |  |  | 0.1401502
561.2 | 140.3 | 210.5 | 0 | 259.6 | 0 | 0 | 0 |  |  | 164.2 |  |  | 0.1401502
526.1 | 175.4 | 210.5 | 0 | 259.6 | 0 | 0 | 0 |  |  | 164.2 |  |  | 0.1401502
701.5 | 0 | 210.5 | 0 | 259.6 | 0 | 0 | 0 |  |  | 164.2 |  |  | 0.1401502
666.4 | 35.1 | 210.5 | 0 | 259.6 | 0 | 0 | 0 |  |  | 164.2 |  |  | 0.1401502
631.4 | 70.1 | 210.5 | 0 | 259.6 | 0 | 0 | 0 |  |  | 164.2 |  |  | 0.1401502
561.2 | 140.3 | 210.5 | 0 | 259.6 | 0 | 0 | 0 |  |  | 164.2 |  |  | 0.1401502
558.1 | 62 | 114.2 | 0 | 0 | 164.9 | 0 | 0 |  |  | 161.9 |  |  | 0.1800489
496.1 | 124 | 114.2 | 0 | 0 | 164.9 | 0 | 0 |  |  | 161.9 |  |  | 0.1800489
434.1 | 186 | 114.2 | 0 | 0 | 164.9 | 0 | 0 |  |  | 161.9 |  |  | 0.1800489
750 | 0 | 144 | 0 | 0 | 200 | 0 | 0 |  |  | 182 |  |  | 0.166362
675 | 75 | 144 | 0 | 0 | 200 | 0 | 0 |  |  | 182 |  |  | 0.166362
600 | 150 | 144 | 0 | 0 | 200 | 0 | 0 |  |  | 182 |  |  | 0.166362
525 | 225 | 144 | 0 | 0 | 200 | 0 | 0 |  |  | 182 |  |  | 0.166362
450 | 300 | 144 | 0 | 0 | 200 | 0 | 0 |  |  | 182 |  |  | 0.166362
960 | 0 | 240 | 0 | 0 | 0 | 0 | 0 |  |  | 234 |  |  | 0.195
960 | 0 | 240 | 0 | 0 | 0 | 0 | 0 |  |  | 234 |  |  | 0.195
960 | 0 | 240 | 0 | 0 | 0 | 0 | 0 |  |  | 234 |  |  | 0.195
960 | 0 | 240 | 0 | 0 | 0 | 0 | 0 |  |  | 234 |  |  | 0.195
960 | 0 | 240 | 0 | 0 | 0 | 0 | 0 |  |  | 234 |  |  | 0.195
960 | 0 | 240 | 0 | 0 | 0 | 0 | 0 |  |  | 234 |  |  | 0.195
960 | 0 | 240 | 0 | 0 | 0 | 0 | 0 |  |  | 234 |  |  | 0.195
960 | 0 | 240 | 0 | 0 | 0 | 0 | 0 |  |  | 234 |  |  | 0.195
960 | 0 | 240 | 0 | 0 | 0 | 0 | 0 |  |  | 234 |  |  | 0.195
960 | 0 | 240 | 0 | 0 | 0 | 0 | 0 |  |  | 234 |  |  | 0.195
960 | 0 | 240 | 0 | 0 | 0 | 0 | 0 |  |  | 234 |  |  | 0.195
960 | 0 | 240 | 0 | 0 | 0 | 0 | 0 |  |  | 234 |  |  | 0.195
960 | 0 | 240 | 0 | 0 | 0 | 0 | 0 |  |  | 234 |  |  | 0.195
472 | 315 | 262 | 0 | 0 | 0 | 0 | 0 |  |  | 178 |  |  | 0.1696854
472 | 315 | 262 | 0 | 0 | 0 | 0 | 0 |  |  | 178 |  |  | 0.1696854
472 | 315 | 262 | 0 | 0 | 0 | 0 | 0 |  |  | 178 |  |  | 0.1696854
472 | 315 | 262 | 0 | 0 | 0 | 0 | 0 |  |  | 178 |  |  | 0.1696854
472 | 315 | 262 | 0 | 0 | 0 | 0 | 0 |  |  | 178 |  |  | 0.1696854
680 | 0 | 120 | 0 | 0 | 0 | 0 | 0 |  |  | 144 |  |  | 0.18
680 | 0 | 120 | 0 | 0 | 0 | 0 | 0 |  |  | 160 |  |  | 0.2
765 | 0 | 135 | 0 | 0 | 0 | 0 | 0 |  |  | 180 |  |  | 0.2
720 | 0 | 180 | 0 | 0 | 0 | 0 | 0 |  |  | 180 |  |  | 0.2
675 | 0 | 225 | 0 | 0 | 0 | 0 | 0 |  |  | 180 |  |  | 0.2
720 | 0 | 180 | 0 | 0 | 0 | 0 | 0 |  |  | 162 |  |  | 0.18
720 | 0 | 180 | 0 | 0 | 0 | 0 | 0 |  |  | 198 |  |  | 0.22
720 | 0 | 180 | 0 | 0 | 0 | 0 | 0 |  |  | 180 |  |  | 0.2
720 | 0 | 180 | 0 | 0 | 0 | 0 | 0 |  |  | 180 |  |  | 0.2
850 | 0 | 150 | 0 | 0 | 0 | 0 | 0 |  |  | 200 |  |  | 0.2
800 | 0 | 200 | 0 | 0 | 0 | 0 | 0 |  |  | 200 |  |  | 0.2
750 | 0 | 250 | 0 | 0 | 0 | 0 | 0 |  |  | 200 |  |  | 0.2
850 | 0 | 150 | 0 | 0 | 0 | 0 | 0 |  |  | 180 |  |  | 0.18
850 | 0 | 150 | 0 | 0 | 0 | 0 | 0 |  |  | 220 |  |  | 0.22
850 | 0 | 150 | 0 | 0 | 0 | 0 | 0 |  |  | 200 |  |  | 0.2
850 | 0 | 150 | 0 | 0 | 0 | 0 | 0 |  |  | 200 |  |  | 0.2
729 | 0 | 182 | 0 | 0 | 0 | 0 | 0 |  |  | 182 |  |  | 0.1997805
365 | 365 | 183 | 0 | 0 | 0 | 0 | 0 |  |  | 183 |  |  | 0.2004381
480 | 0 | 171 | 0 | 0 | 206 | 0 | 0 |  |  | 171 |  |  | 0.1995333
480 | 0 | 171 | 0 | 0 | 206 | 0 | 0 |  |  | 171 |  |  | 0.1995333
858 | 0 | 216 | 0 | 0 | 0 | 5.4 | 0 |  |  | 177 |  |  | 0.16398
852 | 0 | 216 | 0 | 0 | 0 | 10.8 | 0 |  |  | 177 |  |  | 0.1640712
847 | 0 | 216 | 0 | 0 | 0 | 16.2 | 0 |  |  | 177 |  |  | 0.1640104
1251.2 | 0 | 291.3 | 0 | 0 | 0 | 0 | 0 |  |  | 201.4 |  |  | 0.1305673
825.8 | 0 | 192.3 | 486.2 | 0 | 0 | 0 | 0 |  |  | 201.4 |  |  | 0.1338829
575.6 | 0 | 134 | 772.2 | 0 | 0 | 0 | 0 |  |  | 201.4 |  |  | 0.1359158
788.5 | 0 | 433.7 | 0 | 0 | 0 | 0 | 0 |  |  | 160.3 |  |  | 0.1311569
788.5 | 0 | 433.7 | 0 | 0 | 0 | 0 | 0 |  |  | 160.3 |  |  | 0.1311569
788.5 | 0 | 433.7 | 0 | 0 | 0 | 0 | 0 |  |  | 160.3 |  |  | 0.1311569
788.5 | 0 | 433.7 | 0 | 0 | 0 | 0 | 0 |  |  | 160.3 |  |  | 0.1311569
788.5 | 0 | 433.7 | 0 | 0 | 0 | 0 | 0 |  |  | 160.3 |  |  | 0.1311569
788.5 | 0 | 433.7 | 0 | 0 | 0 | 0 | 0 |  |  | 160.3 |  |  | 0.1311569
788.5 | 0 | 433.7 | 0 | 0 | 0 | 0 | 0 |  |  | 160.3 |  |  | 0.1311569
788.5 | 0 | 433.7 | 0 | 0 | 0 | 0 | 0 |  |  | 160.3 |  |  | 0.1311569
788.5 | 0 | 433.7 | 0 | 0 | 0 | 0 | 0 |  |  | 160.3 |  |  | 0.1311569
788.5 | 0 | 433.7 | 0 | 0 | 0 | 0 | 0 |  |  | 160.3 |  |  | 0.1311569
788.5 | 0 | 433.7 | 0 | 0 | 0 | 0 | 0 |  |  | 160.3 |  |  | 0.1311569
788.5 | 0 | 433.7 | 0 | 0 | 0 | 0 | 0 |  |  | 160.3 |  |  | 0.1311569
788.5 | 0 | 433.7 | 0 | 0 | 0 | 0 | 0 |  |  | 160.3 |  |  | 0.1311569
788.5 | 0 | 433.7 | 0 | 0 | 0 | 0 | 0 |  |  | 160.3 |  |  | 0.1311569
788.5 | 0 | 433.7 | 0 | 0 | 0 | 0 | 0 |  |  | 160.3 |  |  | 0.1311569
788.5 | 0 | 433.7 | 0 | 0 | 0 | 0 | 0 |  |  | 160.3 |  |  | 0.1311569
946 | 0 | 71 | 47 | 0 | 166 | 0 | 0 |  |  | 166 |  |  | 0.1349593
784 | 0 | 157 | 235 | 0 | 0 | 0 | 0 |  |  | 171 |  |  | 0.1454082
937 | 0 | 70 | 47 | 0 | 164 | 0 | 0 |  |  | 164 |  |  | 0.134647
777 | 0 | 155 | 233 | 0 | 0 | 0 | 0 |  |  | 169 |  |  | 0.1450644
800 | 0 | 267 | 0 | 0 | 0 | 0 | 0 |  |  | 175 |  |  | 0.1640112
792 | 0 | 264 | 0 | 0 | 0 | 0 | 0 |  |  | 173 |  |  | 0.1638258
784 | 0 | 261 | 0 | 0 | 0 | 0 | 0 |  |  | 171 |  |  | 0.1636364
810 | 0 | 90 | 0 | 0 | 0 | 0 | 0 |  |  | 162 |  |  | 0.18
810 | 0 | 90 | 0 | 0 | 0 | 0 | 0 |  |  | 162 |  |  | 0.18
630 | 180 | 90 | 0 | 0 | 0 | 0 | 0 |  |  | 126 |  |  | 0.14
630 | 180 | 90 | 0 | 0 | 0 | 0 | 0 |  |  | 144 |  |  | 0.16
630 | 180 | 90 | 0 | 0 | 0 | 0 | 0 |  |  | 144 |  |  | 0.16
450 | 180 | 90 | 180 | 0 | 0 | 0 | 0 |  |  | 144 |  |  | 0.16
900 | 0 | 220 | 0 | 0 | 0 | 0 | 0 |  |  | 163 |  |  | 0.1455357
900 | 0 | 165 | 0 | 0 | 55 | 0 | 0 |  |  | 163 |  |  | 0.1455357
900 | 0 | 110 | 0 | 0 | 110 | 0 | 0 |  |  | 163 |  |  | 0.1455357
810 | 0 | 220 | 0 | 0 | 90 | 0 | 0 |  |  | 163 |  |  | 0.1455357
720 | 0 | 220 | 0 | 0 | 180 | 0 | 0 |  |  | 163 |  |  | 0.1455357
630 | 0 | 220 | 0 | 0 | 270 | 0 | 0 |  |  | 163 |  |  | 0.1455357
960 | 0 | 240 | 0 | 0 | 0 | 0 | 0 |  |  | 234 |  |  | 0.195
960 | 0 | 240 | 0 | 0 | 0 | 0 | 0 |  |  | 234 |  |  | 0.195
960 | 0 | 240 | 0 | 0 | 0 | 0 | 0 |  |  | 234 |  |  | 0.195
960 | 0 | 240 | 0 | 0 | 0 | 0 | 0 |  |  | 234 |  |  | 0.195
960 | 0 | 240 | 0 | 0 | 0 | 0 | 0 |  |  | 234 |  |  | 0.195
960 | 0 | 240 | 0 | 0 | 0 | 0 | 0 |  |  | 234 |  |  | 0.195
960 | 0 | 240 | 0 | 0 | 0 | 0 | 0 |  |  | 234 |  |  | 0.195
960 | 0 | 240 | 0 | 0 | 0 | 0 | 0 |  |  | 234 |  |  | 0.195
960 | 0 | 240 | 0 | 0 | 0 | 0 | 0 |  |  | 234 |  |  | 0.195
960 | 0 | 240 | 0 | 0 | 0 | 0 | 0 |  |  | 234 |  |  | 0.195
960 | 0 | 240 | 0 | 0 | 0 | 0 | 0 |  |  | 234 |  |  | 0.195
960 | 0 | 240 | 0 | 0 | 0 | 0 | 0 |  |  | 234 |  |  | 0.195
960 | 0 | 240 | 0 | 0 | 0 | 0 | 0 |  |  | 234 |  |  | 0.195
1251.2 | 0 | 291.3 | 0 | 0 | 0 | 0 | 0 |  |  | 201.4 |  |  | 0.1305673
575.6 | 0 | 134 | 772.2 | 0 | 0 | 0 | 0 |  |  | 201.4 |  |  | 0.1359158
450 | 0 | 50 | 0 | 0 | 0 | 0 | 0 |  |  | 90 |  |  | 0.18
630 | 0 | 70 | 0 | 0 | 0 | 0 | 0 |  |  | 126 |  |  | 0.18
810 | 0 | 90 | 0 | 0 | 0 | 0 | 0 |  |  | 162 |  |  | 0.18
810 | 0 | 90 | 0 | 0 | 0 | 0 | 0 |  |  | 162 |  |  | 0.18
630 | 180 | 90 | 0 | 0 | 0 | 0 | 0 |  |  | 162 |  |  | 0.18
630 | 180 | 90 | 0 | 0 | 0 | 0 | 0 |  |  | 126 |  |  | 0.14
630 | 180 | 90 | 0 | 0 | 0 | 0 | 0 |  |  | 144 |  |  | 0.16
630 | 180 | 90 | 0 | 0 | 0 | 0 | 0 |  |  | 162 |  |  | 0.18
630 | 180 | 90 | 0 | 0 | 0 | 0 | 0 |  |  | 144 |  |  | 0.16
450 | 180 | 90 | 180 | 0 | 0 | 0 | 0 |  |  | 144 |  |  | 0.16
270 | 180 | 90 | 360 | 0 | 0 | 0 | 0 |  |  | 144 |  |  | 0.16
960 | 0 | 240 | 0 | 0 | 0 | 0 | 0 |  |  | 234 |  |  | 0.195
960 | 0 | 240 | 0 | 0 | 0 | 0 | 0 |  |  | 234 |  |  | 0.195
960 | 0 | 240 | 0 | 0 | 0 | 0 | 0 |  |  | 234 |  |  | 0.195
960 | 0 | 240 | 0 | 0 | 0 | 0 | 0 |  |  | 234 |  |  | 0.195
960 | 0 | 240 | 0 | 0 | 0 | 0 | 0 |  |  | 234 |  |  | 0.195
960 | 0 | 240 | 0 | 0 | 0 | 0 | 0 |  |  | 234 |  |  | 0.195
960 | 0 | 240 | 0 | 0 | 0 | 0 | 0 |  |  | 234 |  |  | 0.195
960 | 0 | 240 | 0 | 0 | 0 | 0 | 0 |  |  | 234 |  |  | 0.195
960 | 0 | 240 | 0 | 0 | 0 | 0 | 0 |  |  | 234 |  |  | 0.195
960 | 0 | 240 | 0 | 0 | 0 | 0 | 0 |  |  | 234 |  |  | 0.195
960 | 0 | 240 | 0 | 0 | 0 | 0 | 0 |  |  | 234 |  |  | 0.195
960 | 0 | 240 | 0 | 0 | 0 | 0 | 0 |  |  | 234 |  |  | 0.195
960 | 0 | 240 | 0 | 0 | 0 | 0 | 0 |  |  | 234 |  |  | 0.195
946 | 0 | 71 | 47 | 0 | 166 | 0 | 0 |  |  | 166 |  |  | 0.1349593
784 | 0 | 157 | 235 | 0 | 0 | 0 | 0 |  |  | 171 |  |  | 0.1454082
937 | 0 | 70 | 47 | 0 | 164 | 0 | 0 |  |  | 164 |  |  | 0.134647
777 | 0 | 155 | 233 | 0 | 0 | 0 | 0 |  |  | 169 |  |  | 0.1450644
800 | 0 | 267 | 0 | 0 | 0 | 0 | 0 |  |  | 175 |  |  | 0.1640112
792 | 0 | 264 | 0 | 0 | 0 | 0 | 0 |  |  | 173 |  |  | 0.1638258
784 | 0 | 261 | 0 | 0 | 0 | 0 | 0 |  |  | 171 |  |  | 0.1636364
450 | 0 | 50 | 0 | 0 | 0 | 0 | 0 |  |  | 90 |  |  | 0.18
630 | 0 | 70 | 0 | 0 | 0 | 0 | 0 |  |  | 126 |  |  | 0.18
810 | 0 | 90 | 0 | 0 | 0 | 0 | 0 |  |  | 162 |  |  | 0.18
810 | 0 | 90 | 0 | 0 | 0 | 0 | 0 |  |  | 162 |  |  | 0.18
630 | 180 | 90 | 0 | 0 | 0 | 0 | 0 |  |  | 162 |  |  | 0.18
630 | 180 | 90 | 0 | 0 | 0 | 0 | 0 |  |  | 126 |  |  | 0.14
630 | 180 | 90 | 0 | 0 | 0 | 0 | 0 |  |  | 144 |  |  | 0.16
630 | 180 | 90 | 0 | 0 | 0 | 0 | 0 |  |  | 162 |  |  | 0.18
630 | 180 | 90 | 0 | 0 | 0 | 0 | 0 |  |  | 144 |  |  | 0.16
450 | 180 | 90 | 180 | 0 | 0 | 0 | 0 |  |  | 144 |  |  | 0.16
270 | 180 | 90 | 360 | 0 | 0 | 0 | 0 |  |  | 144 |  |  | 0.16
960 | 0 | 240 | 0 | 0 | 0 | 0 | 0 |  |  | 234 |  |  | 0.195
960 | 0 | 240 | 0 | 0 | 0 | 0 | 0 |  |  | 234 |  |  | 0.195
960 | 0 | 240 | 0 | 0 | 0 | 0 | 0 |  |  | 234 |  |  | 0.195
960 | 0 | 240 | 0 | 0 | 0 | 0 | 0 |  |  | 234 |  |  | 0.195
960 | 0 | 240 | 0 | 0 | 0 | 0 | 0 |  |  | 234 |  |  | 0.195
960 | 0 | 240 | 0 | 0 | 0 | 0 | 0 |  |  | 234 |  |  | 0.195
960 | 0 | 240 | 0 | 0 | 0 | 0 | 0 |  |  | 234 |  |  | 0.195
960 | 0 | 240 | 0 | 0 | 0 | 0 | 0 |  |  | 234 |  |  | 0.195
960 | 0 | 240 | 0 | 0 | 0 | 0 | 0 |  |  | 234 |  |  | 0.195
960 | 0 | 240 | 0 | 0 | 0 | 0 | 0 |  |  | 234 |  |  | 0.195
960 | 0 | 240 | 0 | 0 | 0 | 0 | 0 |  |  | 234 |  |  | 0.195
960 | 0 | 240 | 0 | 0 | 0 | 0 | 0 |  |  | 234 |  |  | 0.195
960 | 0 | 240 | 0 | 0 | 0 | 0 | 0 |  |  | 234 |  |  | 0.195
810 | 0 | 90 | 0 | 0 | 0 | 0 | 0 |  |  | 162 |  |  | 0.18
810 | 0 | 90 | 0 | 0 | 0 | 0 | 0 |  |  | 162 |  |  | 0.18
630 | 180 | 90 | 0 | 0 | 0 | 0 | 0 |  |  | 162 |  |  | 0.18
630 | 180 | 90 | 0 | 0 | 0 | 0 | 0 |  |  | 144 |  |  | 0.16
630 | 180 | 90 | 0 | 0 | 0 | 0 | 0 |  |  | 162 |  |  | 0.18
630 | 180 | 90 | 0 | 0 | 0 | 0 | 0 |  |  | 144 |  |  | 0.16
450 | 180 | 90 | 180 | 0 | 0 | 0 | 0 |  |  | 144 |  |  | 0.16
C | SL | SF | LP | QP | FA | NS | OB | S | A | W | FI | HRWR | WB | T | Age | CS
642 | 0 | 41 | 0 | 0 | 401 | 0 | 0 |  |  | 216.8 |  |  | 0.2
642 | 0 | 41 | 0 | 0 | 401 | 0 | 0 |  |  | 216.8 |  |  | 0.2
642 | 0 | 41 | 0 | 0 | 401 | 0 | 115.56 |  |  | 239.912 |  |  | 0.2
642 | 0 | 41 | 0 | 0 | 401 | 0 | 141.24 |  |  | 245.048 |  |  | 0.2
642 | 0 | 41 | 0 | 0 | 401 | 0 | 173.34 |  |  | 251.468 |  |  | 0.2
662 | 0 | 42 | 0 | 0 | 401 | 0 | 0 |  |  | 221 |  |  | 0.2
662 | 0 | 42 | 0 | 0 | 401 | 0 | 119.16 |  |  | 244.832 |  |  | 0.2
662 | 0 | 42 | 0 | 0 | 401 | 0 | 145.64 |  |  | 250.128 |  |  | 0.2
662 | 0 | 42 | 0 | 0 | 401 | 0 | 178.74 |  |  | 256.748 |  |  | 0.2
712 | 0 | 0 | 0 | 0 | 0 | 0 | 0 |  |  | 128.16 |  |  | 0.18
712 | 0 | 71.2 | 0 | 0 | 0 | 0 | 0 |  |  | 140.976 |  |  | 0.18
712 | 0 | 142.4 | 0 | 0 | 0 | 0 | 0 |  |  | 153.792 |  |  | 0.18
712 | 0 | 213.6 | 0 | 0 | 0 | 0 | 0 |  |  | 166.608 |  |  | 0.18
712 | 0 |  | 0 | 0 | 0 | 0 | 0 |  |  | 170.88 |  |  | 0.24
712 | 0 |  | 0 | 0 | 0 | 0 | 35.6 |  |  | 179.424 |  |  | 0.24
712 | 0 |  | 0 | 0 | 0 | 0 | 71.2 |  |  | 187.968 |  |  | 0.24
712 | 0 |  | 0 | 0 | 0 | 0 | 106.8 |  |  | 196.512 |  |  | 0.24
712 | 0 |  | 0 | 0 | 0 | 0 | 142.4 |  |  | 205.056 |  |  | 0.24
712 | 0 |  | 0 | 0 | 0 | 0 | 178 |  |  | 213.6 |  |  | 0.24
360 | 0 | 0 | 0 | 0 | 0 | 0 | 0 |  |  | 57.6 |  |  | 0.16
900 | 0 | 0 | 0 | 0 | 270 | 0 | 0 |  |  | 187.2 |  |  | 0.16
900 | 0 | 0 | 0 | 0 | 360 | 0 | 0 |  |  | 201.6 |  |  | 0.16
900 | 0 | 90 | 0 | 0 | 270 | 0 | 0 |  |  | 201.6 |  |  | 0.16
900 | 0 | 90 | 0 | 0 | 360 | 0 | 0 | 620 | 0 | 216 | 19.7 | 0 | 0.16 | 20 | 28 | 130
C | SL | SF | LP | QP | FA | NS | OB | S | A | W | FI | HRWR | WB | T | Age | CS
375 | 0 | 120 | 0 | 0 | 0 | 0 | 120 |  |  | 285 |  |  | 0.4634146
420 | 0 | 135 | 0 | 0 | 0 | 0 | 120 |  |  | 300 |  |  | 0.4444444
420 | 0 | 105 | 0 | 0 | 0 | 0 | 180 |  |  | 300 |  |  | 0.4255319
390 | 0 | 135 | 0 | 0 | 0 | 0 | 165 |  |  | 315 |  |  | 0.4565217
375 | 0 | 120 | 0 | 0 | 0 | 0 | 120 |  |  | 285 |  |  | 0.4634146
375 | 0 | 120 | 0 | 0 | 0 | 0 | 105 |  |  | 285 |  |  | 0.475
375 | 0 | 90 | 0 | 0 | 0 | 0 | 135 |  |  | 285 |  |  | 0.475
345 | 0 | 120 | 0 | 0 | 0 | 0 | 135 |  |  | 270 |  |  | 0.45
360 | 0 | 75 | 0 | 0 | 0 | 0 | 165 |  |  | 300 |  |  | 0.5
360 | 0 | 120 | 0 | 0 | 0 | 0 | 135 |  |  | 270 |  |  | 0.4390244
510 | 0 | 90 | 0 | 0 | 0 | 0 | 0 |  |  | 300 |  |  | 0.5
480 | 0 | 120 | 0 | 0 | 0 | 0 | 0 |  |  | 300 |  |  | 0.5
450 | 0 | 90 | 0 | 0 | 0 | 0 | 60 |  |  | 300 |  |  | 0.5
330 | 0 | 90 | 0 | 0 | 0 | 0 | 135 |  |  | 270 |  |  | 0.4864865
390 | 0 | 120 | 0 | 0 | 0 | 0 | 90 |  |  | 300 |  |  | 0.5
300 | 0 | 105 | 0 | 0 | 0 | 0 | 105 |  |  | 270 |  |  | 0.5294118
405 | 0 | 105 | 0 | 0 | 0 | 0 | 120 |  |  | 300 |  |  | 0.4761905
330 | 0 | 150 | 0 | 0 | 0 | 0 | 120 |  |  | 270 |  |  | 0.45
330 | 0 | 150 | 0 | 0 | 0 | 0 | 120 |  |  | 270 |  |  | 0.45
330 | 0 | 120 | 0 | 0 | 0 | 0 | 150 |  |  | 255 |  |  | 0.425
405 | 0 | 120 | 0 | 0 | 0 | 0 | 90 |  |  | 300 |  |  | 0.4878049
435 | 0 | 120 | 0 | 0 | 0 | 0 | 90 |  |  | 300 |  |  | 0.4651163
375 | 0 | 120 | 0 | 0 | 0 | 0 | 135 |  |  | 300 |  |  | 0.4761905
420 | 0 | 120 | 0 | 0 | 0 | 0 | 60 |  |  | 300 |  |  | 0.5
375 | 0 | 120 | 0 | 0 | 0 | 0 | 135 |  |  | 315 |  |  | 0.5
390 | 0 | 120 | 0 | 0 | 0 | 0 | 90 |  |  | 300 |  |  | 0.5
360 | 0 | 135 | 0 | 0 | 0 | 0 | 105 |  |  | 300 |  |  | 0.5
360 | 0 | 150 | 0 | 0 | 0 | 0 | 90 |  |  | 300 |  |  | 0.5
360 | 0 | 180 | 0 | 0 | 0 | 0 | 60 |  |  | 300 |  |  | 0.5
315 | 0 | 120 | 0 | 0 | 0 | 0 | 150 |  |  | 240 |  |  | 0.4102564
360 | 0 | 105 | 0 | 0 | 0 | 0 | 135 |  |  | 300 |  |  | 0.5
375 | 0 | 120 | 0 | 0 | 0 | 0 | 120 |  |  | 285 |  |  | 0.4634146
405 | 0 | 120 | 0 | 0 | 0 | 0 | 150 |  |  | 270 |  |  | 0.4
405 | 0 | 105 | 0 | 0 | 0 | 0 | 150 |  |  | 285 |  |  | 0.4318182
375 | 0 | 120 | 0 | 0 | 0 | 0 | 135 |  |  | 285 |  |  | 0.452381
360 | 0 | 90 | 0 | 0 | 0 | 0 | 150 |  |  | 285 |  |  | 0.475
405 | 0 | 105 | 0 | 0 | 0 | 0 | 150 |  |  | 285 |  |  | 0.4318182
345 | 0 | 120 | 0 | 0 | 0 | 0 | 135 |  |  | 270 |  |  | 0.45
315 | 0 | 120 | 0 | 0 | 0 | 0 | 150 |  |  | 240 |  |  | 0.4102564
375 | 0 | 120 | 0 | 0 | 0 | 0 | 135 |  |  | 300 |  |  | 0.4761905
330 | 0 | 90 | 0 | 0 | 0 | 0 | 135 |  |  | 240 |  |  | 0.4324324
345 | 0 | 135 | 0 | 0 | 0 | 0 | 120 |  |  | 285 |  |  | 0.475
360 | 0 | 90 | 0 | 0 | 0 | 0 | 135 |  |  | 270 |  |  | 0.4615385
345 | 0 | 120 | 0 | 0 | 0 | 0 | 135 |  |  | 270 |  |  | 0.45
375 | 0 | 120 | 0 | 0 | 0 | 0 | 135 |  |  | 315 |  |  | 0.5
360 | 0 | 120 | 0 | 0 | 0 | 0 | 135 |  |  | 270 |  |  | 0.4390244
360 | 0 | 90 | 0 | 0 | 0 | 0 | 150 |  |  | 300 |  |  | 0.5
405 | 0 | 105 | 0 | 0 | 0 | 0 | 120 |  |  | 300 |  |  | 0.4761905
375 | 0 | 120 | 0 | 0 | 0 | 0 | 90 |  |  | 270 |  |  | 0.4615385
375 | 0 | 120 | 0 | 0 | 0 | 0 | 135 |  |  | 315 |  |  | 0.5
360 | 0 | 120 | 0 | 0 | 0 | 0 | 135 |  |  | 285 |  |  | 0.4634146
360 | 0 | 165 | 0 | 0 | 0 | 0 | 75 |  |  | 300 |  |  | 0.5
360 | 0 | 105 | 0 | 0 | 0 | 0 | 135 |  |  | 270 |  |  | 0.45
C | SL | SF | LP | QP | FA | NS | OB | S | A | W | FI | HRWR | WB | T | Age | CS
750 | 0 | 115 | 0 | 0 | 125 | 0 | 0 |  |  | 180 |  |  | 0.1818182
712 | 0 | 115 | 0 | 0 | 125 | 0 | 0 |  |  | 180 |  |  | 0.1890756
675 | 0 | 115 | 0 | 0 | 125 | 0 | 0 |  |  | 180 |  |  | 0.1967213
637 | 0 | 115 | 0 | 0 | 125 | 0 | 0 |  |  | 180 |  |  | 0.2052452
750 | 0 | 115 | 0 | 0 | 125 | 0 | 0 |  |  | 180 |  |  | 0.1818182
750 | 0 | 115 | 0 | 0 | 125 | 0 | 0 |  |  | 180 |  |  | 0.1818182
750 | 0 | 115 | 0 | 0 | 125 | 0 | 0 |  |  | 180 |  |  | 0.1818182
675 | 0 | 115 | 0 | 0 | 125 | 0 | 0 |  |  | 180 |  |  | 0.1967213
637 | 0 | 115 | 0 | 0 | 125 | 0 | 0 |  |  | 180 |  |  | 0.2052452
807 | 0 | 225 | 0 | 243 | 0 | 0 | 0 |  |  | 196 |  |  | 0.1537255
712 | 0 | 231 | 0 | 211 | 0 | 0 | 0 |  |  | 109 |  |  | 0.09445407
778 | 0 | 194 | 0 | 0 | 189 | 0 | 0 |  |  | 185.61 |  |  | 0.1598708
753 | 0 | 188 | 0 | 0 | 183 | 0 | 0 |  |  | 170.88 |  |  | 0.1520285
745 | 0 | 186 | 0 | 0 | 181 | 0 | 0 |  |  | 178.94 |  |  | 0.1609173
740 | 0 | 185 | 0 | 0 | 180 | 0 | 0 |  |  | 173.19 |  |  | 0.156733
778 | 0 | 194 | 0 | 0 | 189 | 0 | 0 |  |  | 171.35 |  |  | 0.1475883
758 | 0 | 190 | 0 | 0 | 184 | 0 | 0 |  |  | 170.2 |  |  | 0.1503534
745 | 0 | 186 | 0 | 0 | 181 | 0 | 0 |  |  | 178.94 |  |  | 0.1609173
1365 | 0 | 151.6 | 0 | 0 | 0 | 0 | 0 |  |  | 151.6 |  |  | 0.09996044
1365 | 0 | 149 | 0 | 0 | 0 | 0 | 0 |  |  | 149 |  |  | 0.0984148
1365 | 0 | 273 | 0 | 0 | 0 | 0 | 0 |  |  | 273 |  |  | 0.1666667
1365 | 0 | 273 | 0 | 0 | 0 | 0 | 0 |  |  | 273 |  |  | 0.1666667
1600 | 0 | 273 | 0 | 0 | 0 | 0 | 0 |  |  | 273 |  |  | 0.1457555
1600 | 0 | 273 | 0 | 0 | 0 | 0 | 0 |  |  | 273 |  |  | 0.1457555
1600 | 0 | 320 | 0 | 0 | 0 | 0 | 0 |  |  | 320 |  |  | 0.1666667
1600 | 0 | 320 | 0 | 0 | 0 | 0 | 0 |  |  | 320 |  |  | 0.1666667
1600 | 0 | 320 | 0 | 0 | 0 | 0 | 0 |  |  | 320 |  |  | 0.1666667
1600 | 0 | 320 | 0 | 0 | 0 | 0 | 0 |  |  | 320 |  |  | 0.1666667
1600 | 0 | 320 | 0 | 0 | 0 | 0 | 0 |  |  | 320 |  |  | 0.1666667
1600 | 0 | 320 | 0 | 0 | 0 | 0 | 0 |  |  | 320 |  |  | 0.1666667
1600 | 0 | 320 | 0 | 0 | 0 | 0 | 0 |  |  | 320 |  |  | 0.1666667
1600 | 0 | 320 | 0 | 0 | 0 | 0 | 0 |  |  | 320 |  |  | 0.1666667
1600 | 0 | 320 | 0 | 0 | 0 | 0 | 0 |  |  | 320 |  |  | 0.1666667
1600 | 0 | 320 | 0 | 0 | 0 | 0 | 0 |  |  | 320 |  |  | 0.1666667
820 | 0 | 273 | 0 | 0 | 0 | 0 | 0 |  |  | 219 |  |  | 0.200366
820 | 0 | 273 | 0 | 0 | 0 | 0 | 0 |  |  | 219 |  |  | 0.200366
1040 | 0 | 310 | 0 | 0 | 0 | 0 | 0 |  |  | 240 |  |  | 0.1777778
1040 | 0 | 310 | 0 | 0 | 0 | 0 | 0 |  |  | 240 |  |  | 0.1777778
1040 | 0 | 310 | 0 | 0 | 0 | 0 | 0 |  |  | 240 |  |  | 0.1777778
1040 | 0 | 310 | 0 | 0 | 0 | 0 | 0 |  |  | 240 |  |  | 0.1777778
1040 | 0 | 310 | 0 | 0 | 0 | 0 | 0 |  |  | 240 |  |  | 0.1777778
1040 | 0 | 310 | 0 | 0 | 0 | 0 | 0 |  |  | 240 |  |  | 0.1777778
1040 | 0 | 310 | 0 | 0 | 0 | 0 | 0 |  |  | 240 |  |  | 0.1777778
510 | 0 | 65 | 0 | 0 | 0 | 0 | 0 |  |  | 140 |  |  | 0.2434783
510 | 0 | 65 | 0 | 0 | 0 | 0 | 0 |  |  | 140 |  |  | 0.2434783
510 | 0 | 65 | 0 | 0 | 0 | 0 | 0 |  |  | 140 |  |  | 0.2434783
450 | 0 | 50 | 0 | 0 | 0 | 0 | 0 |  |  | 140 |  |  | 0.28
450 | 0 | 50 | 0 | 0 | 0 | 0 | 0 |  |  | 140 |  |  | 0.28
710 | 0 | 230 | 0 | 210 | 0 | 0 | 0 |  |  | 110 |  |  | 0.09565217
967 | 0 | 251 | 0 | 0 | 0 | 0 | 0 |  |  | 244 |  |  | 0.2003284
711 | 0 | 85.32 | 0 | 0 | 0 | 0 | 0 |  |  | 137.2 |  |  | 0.1722925
1115 | 0 | 367.95 | 0 | 0 | 0 | 0 | 0 |  |  | 334.5 |  |  | 0.2255639
833 | 0 | 199.92 | 0 | 0 | 0 | 0 | 0 |  |  | 195.755 |  |  | 0.1895161
550 | 0 | 82.5 | 0 | 0 | 0 | 0 | 0 |  |  | 137 |  |  | 0.2166008
1107 | 0 | 343.17 | 0 | 0 | 0 | 0 | 0 |  |  | 195 |  |  | 0.134467
715 | 0 | 157.3 | 0 | 0 | 0 | 0 | 0 |  |  | 167 |  |  | 0.1914479
800 | 0 | 150 | 0 | 750 | 0 | 0 | 0 |  |  | 230 |  |  | 0.1352941
1327.8 | 0 | 332 | 0 | 332 | 0 | 0 | 0 |  |  | 254.4 |  |  | 0.1277237
1050 | 0 | 275 | 0 | 730 | 0 | 0 | 0 |  |  | 190 |  |  | 0.09245742
657 | 0 | 119 | 0 | 418 | 0 | 0 | 0 |  |  | 185 |  |  | 0.1549414
657 | 0 | 119 | 0 | 418 | 0 | 0 | 0 |  |  | 185 |  |  | 0.1549414
813 | 0 | 203.3 | 0 | 203.3 | 0 | 0 | 0 |  |  | 160.1 |  |  | 0.1312725
775 | 0 | 194 | 0 | 0 | 0 | 0 | 0 |  |  | 165 |  |  | 0.1702786
845 | 0 | 76.1 | 0 | 0 | 0 | 0 | 0 |  |  | 175.45 |  |  | 0.1904788
815 | 0 | 65.2 | 0 | 0 | 0 | 0 | 0 |  |  | 163 |  |  | 0.1851852
446 | 0 | 32.6 | 0 | 0 | 0 | 0 | 0 |  |  | 126 |  |  | 0.2632679
443 | 0 | 0 | 0 | 0 | 448 | 0 | 0 |  |  | 228 |  |  | 0.2558923
450 | 0 | 0 | 0 | 0 | 0 | 0 | 0 |  |  | 126 |  |  | 0.28
432 | 0 | 29.7 | 0 | 0 | 132 | 0 | 0 |  |  | 160.2 |  |  | 0.2698332
408 | 0 | 39 | 0 | 0 | 0 | 0 | 0 |  |  | 190 |  |  | 0.4250559
406 | 0 | 40.6 | 0 | 0 | 0 | 0 | 0 |  |  | 185 |  |  | 0.4142409
900 | 0 | 135 | 0 | 0 | 0 | 0 | 0 |  |  | 252 |  |  | 0.2434783
383 | 0 | 67.5 | 0 | 0 | 0 | 0 | 0 |  |  | 125 |  |  | 0.2774695
775 | 0 | 116.3 | 0 | 0 | 0 | 0 | 0 |  |  | 209.3 |  |  | 0.2348255
900 | 0 | 135 | 0 | 0 | 0 | 0 | 0 |  |  | 252 |  |  | 0.2434783
412 | 0 | 41 | 0 | 0 | 0 | 0 | 0 |  |  | 127 |  |  | 0.2803532
550 | 0 | 0 | 0 | 0 | 0 | 0 | 0 |  |  | 151 |  |  | 0.2745455
398 | 0 | 0 | 0 | 0 | 185 | 0 | 0 |  |  | 145 |  |  | 0.2487136
712 | 0 | 231 | 0 | 0 | 0 | 0 | 0 |  |  | 109 |  |  | 0.1155885
786 | 0 | 256 | 0 | 0 | 0 | 0 | 0 |  |  | 190 |  |  | 0.1823417
664 | 0 | 142 | 0 | 0 | 142 | 0 | 0 |  |  | 144 |  |  | 0.1518987
784 | 0 | 256 | 0 | 0 | 0 | 0 | 0 |  |  | 190 |  |  | 0.1826923
420 | 0 | 60 | 0 | 0 | 120 | 0 | 0 |  |  | 138 |  |  | 0.23
786 | 0 | 256 | 0 | 0 | 0 | 0 | 0 |  |  | 227 |  |  | 0.2178503
900 | 0 | 157.5 | 0 | 0 | 0 | 0 | 0 |  |  | 207 |  |  | 0.1957447
900 | 0 | 157.5 | 0 | 0 | 0 | 0 | 0 |  |  | 216 |  |  | 0.2042553
900 | 0 | 157.5 | 0 | 0 | 0 | 0 | 0 |  |  | 216 |  |  | 0.2042553
731 | 0 | 239 | 0 | 0 | 0 | 0 | 0 |  |  | 190 |  |  | 0.1958763
784 | 0 | 256 | 0 | 0 | 0 | 0 | 0 |  |  | 190 |  |  | 0.1826923
800 | 0 | 261 | 0 | 0 | 0 | 0 | 0 |  |  | 247 |  |  | 0.2327992
900 | 0 | 157.5 | 0 | 0 | 0 | 0 | 0 |  |  | 216 |  |  | 0.2042553
712 | 0 | 231 | 0 | 0 | 0 | 0 | 0 |  |  | 113.2 |  |  | 0.1200424
784 | 0 | 256 | 0 | 0 | 0 | 0 | 0 |  |  | 190 |  |  | 0.1826923
800 | 0 | 261 | 0 | 0 | 0 | 0 | 0 |  |  | 247 |  |  | 0.2327992
710 | 0 | 230 | 0 | 0 | 0 | 0 | 0 |  |  | 150 |  |  | 0.1595745
1040 | 0 | 310 | 0 | 0 | 0 | 0 | 0 |  |  | 240 |  |  | 0.1777778
917 | 0 | 229.2 | 0 | 0 | 0 | 0 | 0 |  |  | 202 |  |  | 0.1762345
784 | 0 | 256 | 0 | 0 | 0 | 0 | 0 |  |  | 190 |  |  | 0.1826923
1033 | 0 | 258 | 0 | 0 | 0 | 0 | 0 |  |  | 155 |  |  | 0.120062
917 | 0 | 229.2 | 0 | 0 | 0 | 0 | 0 |  |  | 202 |  |  | 0.1762345
786 | 0 | 256 | 0 | 0 | 0 | 0 | 0 |  |  | 227 |  |  | 0.2178503
790 | 0 | 198 | 0 | 0 | 192 | 0 | 0 |  |  | 141 |  |  | 0.1194915
665 | 0 | 200 | 0 | 285 | 0 | 0 | 0 |  |  | 178 |  |  | 0.1547826
609 | 0 | 183 | 0 | 263 | 0 | 0 | 0 |  |  | 163 |  |  | 0.1545024
900 | 0 | 220 | 0 | 0 | 0 | 0 | 0 |  |  | 162 |  |  | 0.1446429
1040 | 0 | 310 | 0 | 0 | 0 | 0 | 0 |  |  | 240 |  |  | 0.1777778
917 | 0 | 229 | 0 | 0 | 0 | 0 | 0 |  |  | 202 |  |  | 0.1762653
1050 | 0 | 275 | 0 | 0 | 0 | 0 | 0 |  |  | 190 |  |  | 0.1433962
775 | 0 | 194 | 0 | 0 | 0 | 0 | 0 |  |  | 165 |  |  | 0.1702786
959 | 0 | 239.8 | 0 | 0 | 0 | 0 | 0 |  |  | 163 |  |  | 0.1359693

## Sheet3
density
2469.7
2530.45
2506
2595.6
2518.35
2518.35
2441.1
2441.1
2801.6
2338.1
2329.68
2339.88
2350.08
2413.06
2401.55
2390.04
2378.53
2355.51
2367.02
2378.53
2390.04
2401.55
2413.06
2469.7
2469.7
2469.7
2750
2354.7575
2343.1325
2348.945
2354.7575
2343.1325
2348.945
2354.7575
2295.66375
2301.2825
2306.90125
2248.195
2253.62
2259.045
2105.78875
2248.195
2253.62
2259.045
2211.18875
2163.3325
2211.18875
2259.045
2105.78875
2110.6325
2115.47625
2354.7575
2115.47625
2259.045
2354.7328
2329.2
2329.2
2329.2
2329.2
2329.2
2329.2
2329.2
2329.2
2329.2
2476
2476
2476
2476
2214
2253
2292
2331
2370
2409
2350
2350
2350
2194
2452.9
2446.3
2439.6
2426.2
2412.9
2412.5
2405.2
2397.9
2384.6
2371.2
2530.7
2529.7
2356.6
2356.6
2356.6
2356.6
2356.6
2356.6
2357
2356.4
2356.8
2357.2
2179.9
2160.6
2144
2121.2
2372.2
2372.2
2372.2
2372.2
2372.2
2372.2
2567.2
2567.2
2567.2
2567.2
2567.2
2350
2350
2350
2350
2194
2452.9
2446.3
2439.6
2426.2
2412.9
2412.5
2405.2
2397.9
2384.6
2371.2
2471.25
2475.6
2471.25
2524.1
2517.4
2512.15
2517.4
2512.15
2530.7
2529.7
2356.6
2356.6
2356.6
2356.6
2356.6
2304
2304
2302
2302
2300
2296
2356.6
2357
2356.4
2356.8
2357.2
2179.9
2160.6
2121.2
2291.76
2209.66
2347.82
2268.64
2462.1
2515.9
2440
2440
2440
2479
2479
2479
2518
2518
2518
2557
2557
2557
2596
2596
2596
2635
2635
2567.2
2567.2
2567.2
2567.2
2567.2
2567.2
2387.7
2543.7
2543.7
2543.7
2543.7
2543.7
2329.2
2329.2
2329.2
2329.2
2329.2
2329.2
2329.2
2329.2
2329.2
2329.2
2476
2476
2476
2476
2297
2453
2453
2453
2214
2253
2292
2331
2370
2409
2350
2350
2350
2289.6
2289.6
2289.6
2294.4
2298
2299
2299
2298
2298
2452.9
2446.3
2439.6
2426.2
2412.9
2412.5
2405.2
2397.9
2384.6
2371.2
2211.37
2211.37
2212.4
2211.89
2211.16
2367.37
2367.37
2367.37
2368.4
2367.89
2367.16
2484
2500
2515
2481
2477
2473
2530.7
2529.7
2529
2528.1
2356.6
2356.6
2356.6
2356.6
2356.6
2304
2304
2302
2302
2300
2272.7
2285.6
2298.5
2311.3
2324.2
2350
2375.7
2284.9
2297.2
2309.4
2321.7
2328.7
2353.2
2297
2453
2453
2453
2356.6
2357
2356.4
2356.8
2357.2
2179.9
2356.6
2408.3
2462.1
2515.9
2452.9
2446.3
2439.6
2426.2
2412.9
2412.5
2405.2
2397.9
2384.6
2371.2
2484
2500
2515
2481
2477
2473
2529.7
2529
2528.1
2179.9
2160.6
2144
2291.76
2209.66
2347.82
2268.64
2600
2632
2619
2619
2583
2601
2601
2601
2601
2518
2557
2557
2557
2596
2596
2596
2635
2635
2635
2439
2439
2439
2567.2
2567.2
2543.7
2543.7
2543.7
2543.7
2543.7
2543.7
2543.7
2543.7
2543.7
2460.72
2428.35
2534.94
2463.76
2428.35
2453
2453
2453
2453
2453
2618
2618
2292
2331
2370
2409
2350
2350
2350
2194
2279.7
2543
2543
2770.7
2770.7
2543
2543
2543
2543
2543
2543
2543
2543
2543
2543
2543
2543
2543
2543
2543
2543
2543
2543
2543
2543
2543
2543
2543
2543
2543
2543
2543
2543
2543
2543
2543
2543
2543
2543
2543
2543
2543
2543
2543
2543
2543
2455.9
2455.9
2455.9
2399
2454
2508
2561
2289.6
2289.6
2289.6
2294.4
2298
2299
2299
2298
2298
2412.5
2405.2
2397.9
2384.6
2371.2
2587
2587
2587
2707
2707
2707
2827
2827
2367.37
2367.37
2367.37
2368.4
2367.89
2367.16
2484
2500
2515
2481
2477
2473
2330.1
2330.1
2330.1
2330.1
2330.1
2330.1
2330.1
2330.1
2330.1
2529.7
2529
2528.1
2304
2304
2302
2302
2300
2272.7
2285.6
2298.5
2311.3
2324.2
2350
2375.7
2284.9
2297.2
2309.4
2321.7
2328.7
2353.2
2453
2453
2453
2453
2453
2456.39
2433.22
2406.59
2394
2380.05
2426.4
2368.8
2388.6
2399.4
2384.99
2372
2352
2415.99
2353.99
2387.03
2391.53
2426
2419
2367
2367
2357
2356.4
2356.8
2179.9
2160.6
2144
2302.5
2458.5
2458.5
2458.5
2458.5
2458.5
2458.5
2341.5
2380.5
2419.5
2341.5
2380.5
2419.5
2341.5
2380.5
2419.5
2291.76
2209.66
2347.82
2268.64
2408.3
2462.1
2515.9
2619
2619
2583
2601
2601
2601
2484
2500
2515
2481
2477
2473
2272.7
2285.6
2298.5
2311.3
2324.2
2350
2375.7
2284.9
2297.2
2309.4
2321.7
2328.7
2353.2
2179.9
2144
2600
2632
2619
2619
2619
2583
2601
2619
2601
2601
2601
2272.7
2285.6
2298.5
2311.3
2324.2
2350
2375.7
2284.9
2297.2
2309.4
2321.7
2328.7
2353.2
2291.76
2209.66
2347.82
2268.64
2408.3
2462.1
2515.9
2600
2632
2619
2619
2619
2583
2601
2619
2601
2601
2601
2272.7
2285.6
2298.5
2311.3
2324.2
2350
2375.7
2284.9
2297.2
2309.4
2321.7
2328.7
2353.2
2619
2619
2619
2601
2619
2601
2601
2230.71
2241.55
2382.5332
2413.8628
2453.0248
2278.22
2424.7868
2457.3572
2498.0702
1891.16
1975.176
2059.192
2143.208
1933.88
1978.024
2022.168
2066.312
2110.456
2154.6
1047.4
1995.1
2100.4
2100.4
2205.7
1440
1455
1470
1455
1440
1455
1455
1455
1425
1455
1440
1455
1455
1455
1485
1470
1455
1455
1455
1440
1455
1455
1455
1470
1455
1455
1455
1455
1455
1440
1455
1455
1455
1470
1455
1455
1455
1455
1455
1455
1455
1455
1470
1425
1470
1470
1470
1440
1455
1440
2256.1
2929.7
2891.7
2854
2828.4
2822.2
2812.1
2824.2
2826.2
2828.2
2827.9
2814.3
2700.84
2682
2562.98
2542.8
2544.8
2546.8
2548.8
2580.3
2582.3
2584.3
2586.3
2764.1
2640
2508
2510
2512
2514
2822.2
2828.4
2828.4
2830.4
2845.2
2853.5
2518.1
2520.1
2522.1
2524.1
2801.191
2801.191
2758.849
2758.849
2775.926
2775.926
2775.926
2775.926
2775.926
2775.926
2758.849
2758.849
2726.729
2741.773
2621.25552
2612.71727
2612.71727
2612.71727
2538.94679
2560.80471
2564.22001
2504.11073
2604.17902
2470.128495
2504.45226
2504.45226
2492.49871
2483.96046
2488.229585
2492.49871
2487.37576
2439.56156
2416.807
2421.631235
2413.136
2374.201
2379.11075
2299
2299
2299
2299
2299
2298
2306
2298
2456
2469.7
2540.61
2450.88
2435.94
2415.19
2527.35
2468.2
2435.94
2345.46
2392.0252
2691.7904
2743.5556
2494.22
2546.0044
2691.8288
2743.6932
2627.22
2679.7644
2732.3088
2785.8532
2567.37
2619.7174
2672.0648
2724.4122
2436.944
2436.944
2484.744
2484.744
2436.944
2484.744
2484.744
2461.944
2473.894
2473.894
2418.894
2418.894
2466
2602
944.185
1905.535
1261.995
786
1707.162
1070.045
1975
2294
2750
2772
2615
2566
2364
1109.15
1051.35
2450
2836.4
2390
2397.8
2162.6
2193.9
2580.6
2389.5
2397.6
2476
2491
2325
2544
2516
2783.7
2303.1
2365.6
2616
2783.7
2382.3
2410.8
2847
2673
2599.2
2902.8
2716.2
2527.8
2372
2573
2373.7
2459
2958.5
2417.5
2387.6
2484.1